## Sheet1
SAMPLE | Ni | Co | Al2O3 | CaO | Cr2O3 | Fe | Fe2O3 | K2O | MgO | MnO | Na2O | P* | S* | SiO2 | TiO2 | Cr | LOI
D_199_140-01 | 0.119 | 0.003 | 28.417 | 0.015 | 2.521 | 20.6 | 29.464 | 0.021 | 0.94 | 0.019 | 0.128 | 0.0119 | 0.434 | 25.719 | 1.454 | 1.727 | 16.7697
D_199_140-02 | 0.145 | 0.004 | 29.614 | 0.015 | 1.808 | 21.47 | 30.706 | 0.011 | 0.845 | 0.019 | 0.13 | 0.0063 | 0.364 | 25.825 | 1.427 | 1.238 | 15.3062
D_199_140-03 | 0.402 | 0.015 | 23.87 | 0.015 | 1.556 | 28.34 | 40.519 | 0.01 | 0.612 | 0.019 | 0.17 | 0.001 | 0.631 | 18.447 | 0.935 | 1.066 | 15.6835
D_199_140-04 | 0.998 | 0.048 | 11.352 | 0.015 | 2.323 | 41.44 | 59.265 | 0.01 | 0.929 | 0.05 | 0.227 | 0.001 | 1.024 | 6.486 | 0.294 | 1.591 | 14.7652
D_199_140-05 | 1.056 | 0.038 | 10.298 | 0.015 | 3.129 | 39.9 | 57.056 | 0.01 | 1.149 | 0.122 | 0.231 | 0.001 | 0.825 | 9.509 | 0.241 | 2.143 | 14.3327
D_199_140-06 | 1.414 | 0.077 | 6.237 | 0.015 | 3.806 | 45.11 | 64.505 | 0.01 | 0.845 | 0.363 | 0.246 | 0.001 | 1.026 | 5.351 | 0.074 | 2.607 | 13.9978
D_199_140-07 | 1.225 | 0.193 | 5.974 | 0.077 | 3.882 | 47.36 | 67.722 | 0.01 | 0.954 | 1.618 | 0.249 | 0.001 | 1.354 | 3.337 | 0.058 | 2.659 | 15.0229
D_199_140-08 | 1.384 | 0.092 | 6.507 | 0.017 | 4.562 | 44.56 | 63.722 | 0.01 | 1.526 | 0.481 | 0.242 | 0.001 | 0.714 | 8.709 | 0.132 | 3.124 | 13.9393