## Sheet1
SAMPLE | Ni | Co | Al2O3 | CaO | Cr2O3 | Fe | Fe2O3 | K2O | MgO | MnO | Na2O | P* | S* | SiO2 | TiO2 | Cr | LOI
A_218_076-01 | 0.387 | 0.012 | 19.633 | 0.015 | 3.877 | 31.9 | 45.611 | 0.01 | 1.053 | 0.066 | 0.191 | 0.001 | 0.663 | 14.78 | 0.714 | 2.655 | 15.723
A_218_076-02 | 0.519 | 0.023 | 13.145 | 0.015 | 6.894 | 37.59 | 53.747 | 0.01 | 1.255 | 0.132 | 0.208 | 0.001 | 0.748 | 10.987 | 0.441 | 4.722 | 13.491
A_218_076-03 | 0.693 | 0.047 | 11.076 | 0.015 | 6.327 | 40.8 | 58.341 | 0.01 | 1.273 | 0.355 | 0.22 | 0.001 | 0.916 | 8.472 | 0.363 | 4.333 | 13.139
A_218_076-04 | 0.667 | 0.045 | 12.857 | 0.015 | 7.399 | 38.98 | 55.734 | 0.01 | 1.263 | 0.458 | 0.222 | 0.001 | 0.921 | 9.145 | 0.355 | 5.068 | 12.121
A_218_076-05 | 0.721 | 0.144 | 18.026 | 0.015 | 5.505 | 35.46 | 50.711 | 0.01 | 0.855 | 1.998 | 0.231 | 0.001 | 0.636 | 15.561 | 0.299 | 3.771 | 12.701
A_218_076-06 | 0.531 | 0.113 | 11.625 | 0.015 | 7.718 | 43.51 | 62.224 | 0.01 | 1.169 | 1.343 | 0.212 | 0.001 | 0.969 | 5.655 | 0.415 | 5.286 | 11.26
A_218_076-07 | 0.655 | 0.103 | 9.693 | 0.015 | 6.789 | 44.02 | 62.944 | 0.01 | 1.264 | 1.264 | 0.226 | 0.001 | 0.868 | 6.47 | 0.28 | 4.65 | 11.458
A_218_076-08 | 0.657 | 0.085 | 13.361 | 0.032 | 9.406 | 38.28 | 54.74 | 0.01 | 2.101 | 1.189 | 0.24 | 0.001 | 0.547 | 13.734 | 0.262 | 6.442 | 11.782
A_218_076-09 | 1.662 | 0.089 | 8.913 | 0.597 | 4.131 | 29.53 | 42.235 | 0.01 | 5.578 | 1.186 | 0.244 | 0.009 | 0.335 | 29.513 | 0.175 | 2.83 | 11.568
A_218_076-10 | 1.958 | 0.045 | 4.678 | 0.615 | 2.323 | 19.52 | 27.917 | 0.012 | 18.306 | 0.562 | 0.259 | 0.006 | 0.328 | 34.449 | 0.107 | 1.591 | 12.71
A_218_076-11 | 1.957 | 0.03 | 3.21 | 0.209 | 2.325 | 13.52 | 19.335 | 0.016 | 25.334 | 0.364 | 0.262 | 0.004 | 0.339 | 38.229 | 0.088 | 1.592 | 12.591
A_218_076-12 | 1.871 | 0.025 | 4.329 | 0.782 | 5.45 | 11.93 | 17.063 | 0.017 | 26.684 | 0.321 | 0.257 | 0.003 | 0.34 | 37.684 | 0.119 | 3.733 | 13.334
A_218_076-13 | 1.765 | 0.031 | 3.568 | 0.196 | 3.138 | 14.81 | 21.18 | 0.012 | 23.466 | 0.39 | 0.256 | 0.005 | 0.376 | 34.22 | 0.116 | 2.149 | 12.917
A_218_076-14 | 1.743 | 0.026 | 3.25 | 0.178 | 2.806 | 11.61 | 16.609 | 0.014 | 26.526 | 0.28 | 0.261 | 0.003 | 0.348 | 38.171 | 0.116 | 1.922 | 13.3
A_218_076-15 | 1.738 | 0.024 | 3.823 | 0.18 | 2.634 | 10.89 | 15.576 | 0.021 | 27.879 | 0.277 | 0.268 | 0.003 | 0.335 | 39.772 | 0.097 | 1.804 | 13.115
A_218_076-16 | 1.714 | 0.031 | 3.82 | 0.247 | 3.161 | 14.56 | 20.824 | 0.014 | 23.664 | 0.363 | 0.257 | 0.003 | 0.367 | 35.915 | 0.142 | 2.165 | 12.593
A_218_076-17 | 1.647 | 0.034 | 4.492 | 0.199 | 2.077 | 17.04 | 24.362 | 0.013 | 21.875 | 0.454 | 0.253 | 0.001 | 0.366 | 33.206 | 0.135 | 1.423 | 13.329
A_218_076-18 | 1.741 | 0.035 | 4.952 | 1.027 | 3.414 | 17.14 | 24.517 | 0.014 | 20.977 | 0.462 | 0.262 | 0.004 | 0.376 | 33.19 | 0.171 | 2.338 | 13.039
A_218_076-19 | 2.009 | 0.056 | 4.529 | 0.493 | 3.884 | 26.12 | 37.354 | 0.01 | 12.669 | 0.745 | 0.249 | 0.005 | 0.38 | 27.765 | 0.219 | 2.66 | 12.866
A_218_076-20 | 2.239 | 0.037 | 5.392 | 0.429 | 2.053 | 16.18 | 23.133 | 0.014 | 20.871 | 0.492 | 0.257 | 0.015 | 0.298 | 34.784 | 0.138 | 1.406 | 13.31
A_218_076-21 | 1.546 | 0.02 | 1.793 | 0.676 | 1.446 | 9.066 | 12.964 | 0.022 | 30.515 | 0.226 | 0.279 | 0.001 | 0.336 | 39.53 | 0.087 | 0.99 | 12.91
A_218_076-22 | 1.793 | 0.041 | 6.551 | 0.882 | 4.549 | 20.66 | 29.538 | 0.01 | 16.487 | 0.52 | 0.261 | 0.008 | 0.394 | 28.96 | 0.174 | 3.116 | 12.081
A_218_076-23 | 1.721 | 0.065 | 8.689 | 0.292 | 4.688 | 32.07 | 45.855 | 0.01 | 6.31 | 0.836 | 0.24 | 0.003 | 0.427 | 21.04 | 0.246 | 3.211 | 12.129
A_218_076-24 | 1.265 | 0.064 | 9.604 | 0.039 | 8.507 | 32.85 | 46.978 | 0.01 | 5.341 | 0.792 | 0.231 | 0.001 | 0.439 | 20.563 | 0.297 | 5.827 | 10.581
A_218_076-25 | 1.477 | 0.067 | 8.899 | 0.095 | 9.985 | 32.77 | 46.863 | 0.01 | 5.556 | 0.865 | 0.229 | 0.001 | 0.447 | 19.997 | 0.343 | 6.839 | 11.815
A_218_076-26 | 1.992 | 0.037 | 7.508 | 0.898 | 7.534 | 18.44 | 26.371 | 0.011 | 18.308 | 0.519 | 0.248 | 0.01 | 0.382 | 32.313 | 0.231 | 5.16 | 12.753
A_218_076-27 | 1.604 | 0.019 | 3.468 | 0.758 | 2.596 | 9.379 | 13.412 | 0.021 | 29.555 | 0.219 | 0.267 | 0.001 | 0.347 | 38.748 | 0.098 | 1.778 | 12.836
A_218_076-28 | 1.417 | 0.024 | 2.587 | 0.194 | 2.845 | 11.25 | 16.084 | 0.018 | 27.858 | 0.28 | 0.257 | 0.001 | 0.374 | 36.282 | 0.096 | 1.949 | 13.265
A_218_076-29 | 1.294 | 0.025 | 3.711 | 0.54 | 2.046 | 12.14 | 17.363 | 0.017 | 25.685 | 0.283 | 0.267 | 0.001 | 0.349 | 37.625 | 0.091 | 1.401 | 13.162
A_218_076-30 | 1.018 | 0.022 | 2.632 | 0.078 | 1.536 | 9.698 | 13.868 | 0.018 | 30.293 | 0.23 | 0.257 | 0.001 | 0.352 | 37.943 | 0.072 | 1.052 | 13.623
A_218_076-31 | 1.268 | 0.02 | 2.415 | 0.264 | 1.585 | 8.39 | 11.997 | 0.022 | 30.668 | 0.185 | 0.264 | 0.001 | 0.355 | 39.539 | 0.079 | 1.086 | 14.194
A_218_076-32 | 1.226 | 0.022 | 2.079 | 0.06 | 2.653 | 10.5 | 15.011 | 0.021 | 29.928 | 0.248 | 0.263 | 0.001 | 0.359 | 37.841 | 0.083 | 1.817 | 13.355
A_218_076-33 | 0.093 | 0.005 | 9.22 | 8.7 | 0.548 | 5.128 | 7.334 | 0.019 | 27.801 | 0.019 | 0.323 | 0.001 | 0.316 | 42.983 | 0.038 | 0.376 | 13.713
A_218_076-34 | 1.356 | 0.013 | 2.653 | 0.244 | 0.648 | 6.664 | 9.529 | 0.025 | 32.249 | 0.13 | 0.268 | 0.001 | 0.362 | 39.941 | 0.061 | 0.444 | 14.053
A_218_076-35 | 0.325 | 0.016 | 2.557 | 0.293 | 0.685 | 7.568 | 10.822 | 0.027 | 32.835 | 0.12 | 0.275 | 0.001 | 0.312 | 42.644 | 0.047 | 0.469 | 13.893
A_218_076-36 | 0.129 | 0.011 | 5.548 | 3.843 | 0.831 | 6.779 | 9.694 | 0.02 | 30.109 | 0.078 | 0.314 | 0.001 | 0.302 | 42.305 | 0.068 | 0.569 | 10.938
A_218_076-37 | 0.068 | 0.003 | 15.834 | 11.499 | 0.193 | 4.75 | 6.792 | 0.019 | 19.795 | 0.019 | 0.465 | 0.001 | 0.212 | 50.838 | 0.133 | 0.132 | 6.949
A_218_075-01 | 0.323 | 0.019 | 23.501 | 0.015 | 4.325 | 30.27 | 43.292 | 0.01 | 0.81 | 0.295 | 0.171 | 0.001 | 1.042 | 12.486 | 0.913 | 2.962 | 15.802
A_218_075-02 | 0.59 | 0.052 | 15.086 | 0.015 | 6.081 | 37.81 | 54.07 | 0.01 | 1.028 | 0.636 | 0.211 | 0.001 | 1.069 | 7.48 | 0.467 | 4.165 | 14.574
A_218_075-03 | 0.697 | 0.054 | 9.755 | 0.015 | 10.283 | 41.07 | 58.726 | 0.01 | 1.313 | 0.533 | 0.232 | 0.001 | 1.271 | 3.673 | 0.249 | 7.043 | 14.463
A_218_075-04 | 0.754 | 0.054 | 12.453 | 0.027 | 8 | 40.19 | 57.473 | 0.01 | 1.474 | 0.569 | 0.232 | 0.001 | 1.32 | 2.972 | 0.223 | 5.48 | 14.454
A_218_075-05 | 0.897 | 0.085 | 12.581 | 0.015 | 11.933 | 39.94 | 57.108 | 0.01 | 1.802 | 1.022 | 0.226 | 0.001 | 1.409 | 3.874 | 0.338 | 8.174 | 14.62
A_218_075-06 | 0.788 | 0.06 | 9.917 | 0.015 | 8.256 | 41.26 | 58.995 | 0.01 | 1.14 | 0.794 | 0.233 | 0.001 | 1.188 | 4.427 | 0.246 | 5.655 | 12.626
A_218_075-07 | 1.055 | 0.143 | 9.705 | 0.057 | 7.933 | 42.1 | 60.201 | 0.01 | 1.101 | 1.835 | 0.229 | 0.001 | 1.098 | 6.711 | 0.209 | 5.434 | 12.899
A_218_075-08 | 0.85 | 0.154 | 11.986 | 0.077 | 5.743 | 40.89 | 58.471 | 0.01 | 1.082 | 2.098 | 0.228 | 0.001 | 0.835 | 9.689 | 0.274 | 3.934 | 11.89
A_218_075-09 | 0.557 | 0.102 | 11.748 | 0.042 | 5.832 | 40.57 | 58.013 | 0.01 | 1.102 | 1.182 | 0.221 | 0.001 | 0.693 | 10.48 | 0.369 | 3.995 | 10.66
A_218_075-10 | 0.86 | 0.357 | 19.297 | 0.015 | 3.705 | 37.57 | 53.718 | 0.01 | 0.367 | 4.497 | 0.211 | 0.006 | 0.864 | 13.723 | 0.441 | 2.538 | 12.06
A_218_075-11 | 0.829 | 0.399 | 16.633 | 0.015 | 7.226 | 40.93 | 58.531 | 0.01 | 0.584 | 4.704 | 0.225 | 0.001 | 0.851 | 12.167 | 0.299 | 4.95 | 12.766
A_218_075-12 | 0.877 | 0.177 | 9.398 | 0.016 | 10.228 | 43.73 | 62.532 | 0.01 | 1.411 | 1.933 | 0.236 | 0.001 | 1.143 | 4.8 | 0.243 | 7.005 | 12.05
A_218_075-13 | 1.05 | 0.222 | 9.596 | 0.015 | 9.144 | 44.51 | 63.65 | 0.01 | 1.109 | 2.578 | 0.233 | 0.001 | 1.123 | 4.666 | 0.191 | 6.263 | 13.14
A_218_075-14 | 0.993 | 0.176 | 9.93 | 0.052 | 8.107 | 42.31 | 60.504 | 0.01 | 1.173 | 2.229 | 0.226 | 0.001 | 0.79 | 9.151 | 0.275 | 5.553 | 12.134
A_218_075-15 | 1.136 | 0.264 | 6.711 | 0.029 | 7.465 | 47.15 | 67.425 | 0.01 | 1.057 | 3.166 | 0.232 | 0.001 | 0.949 | 4.285 | 0.281 | 5.113 | 12.776
A_218_075-16 | 0.906 | 0.114 | 10.852 | 0.015 | 10.733 | 39.55 | 56.554 | 0.01 | 1.724 | 1.466 | 0.232 | 0.001 | 0.724 | 8.809 | 0.273 | 7.351 | 12.34
A_218_075-17 | 1.382 | 0.078 | 9.9 | 0.083 | 6.87 | 34.22 | 48.929 | 0.01 | 3.225 | 1.149 | 0.237 | 0.001 | 0.455 | 18.132 | 0.222 | 4.705 | 11.626
A_218_075-18 | 1.6 | 0.027 | 6.092 | 0.657 | 1.233 | 11.81 | 16.894 | 0.017 | 24.104 | 0.313 | 0.263 | 0.007 | 0.359 | 36.849 | 0.08 | 0.845 | 12.87
A_218_075-19 | 1.267 | 0.025 | 9.921 | 2.095 | 1.137 | 13.77 | 19.691 | 0.013 | 19.594 | 0.318 | 0.271 | 0.005 | 0.316 | 39.318 | 0.136 | 0.779 | 12.47
A_218_075-20 | 1.447 | 0.006 | 23.496 | 3.5 | 0.571 | 6.162 | 8.811 | 0.01 | 14.597 | 0.127 | 0.271 | 0.03 | 0.335 | 42.825 | 0.192 | 0.391 | 12.724
A_218_075-21 | 1.293 | 0.023 | 15.708 | 2.235 | 1.936 | 14.3 | 20.455 | 0.01 | 11.298 | 0.3 | 0.268 | 0.018 | 0.307 | 38.726 | 0.151 | 1.326 | 12.336
A_218_075-22 | 0.875 | 0.012 | 20.202 | 2.903 | 0.783 | 8.453 | 12.088 | 0.01 | 16.184 | 0.211 | 0.267 | 0.01 | 0.273 | 45.629 | 0.102 | 0.536 | 12.66
A_218_075-23 | 0.317 | 0.018 | 30.843 | 0.13 | 0.369 | 10.84 | 15.498 | 0.01 | 2.388 | 0.264 | 0.17 | 0.042 | 0.239 | 44.725 | 0.979 | 0.253 | 13.33
A_218_075-24 | 0.247 | 0.005 | 33.202 | 0.203 | 0.489 | 7.959 | 11.381 | 0.011 | 3.016 | 0.063 | 0.218 | 0.061 | 0.165 | 48.935 | 0.371 | 0.335 | 13.507
A_218_075-25 | 0.336 | 0.015 | 30.363 | 0.305 | 0.797 | 12.86 | 18.385 | 0.01 | 3.569 | 0.22 | 0.226 | 0.021 | 0.341 | 37.392 | 0.218 | 0.546 | 15.06
A_218_075-26 | 0.366 | 0.007 | 33.225 | 0.369 | 0.184 | 7.194 | 10.287 | 0.01 | 4.748 | 0.276 | 0.221 | 0.021 | 0.343 | 41.909 | 0.361 | 0.126 | 14.7
A_218_075-27 | 0.29 | 0.003 | 28.214 | 0.703 | 0.713 | 6.061 | 8.667 | 0.01 | 8.935 | 0.048 | 0.239 | 0.014 | 0.305 | 45.683 | 0.142 | 0.489 | 14.247
A_218_075-28 | 0.341 | 0.032 | 22.943 | 2.968 | 0.693 | 8.187 | 11.708 | 0.01 | 11.268 | 0.444 | 0.27 | 0.009 | 0.296 | 44.913 | 0.124 | 0.475 | 12.37
A_218_075-29 | 0.172 | 0.003 | 21.556 | 11.913 | 0.51 | 4.982 | 7.124 | 0.011 | 14.573 | 0.019 | 0.372 | 0.005 | 0.3 | 45.888 | 0.069 | 0.349 | 8.066
A_218_075-30 | 0.108 | 0.006 | 11.36 | 8.736 | 0.68 | 6.035 | 8.629 | 0.019 | 24.293 | 0.033 | 0.319 | 0.001 | 0.307 | 42.822 | 0.071 | 0.466 | 9.245
A_218_075-31 | 1.731 | 0.017 | 2.127 | 0.093 | 1.08 | 7.764 | 11.103 | 0.022 | 30.938 | 0.159 | 0.262 | 0.005 | 0.366 | 39.069 | 0.059 | 0.74 | 9.384
A_216_073-01 | 0.45 | 0.017 | 14.712 | 0.015 | 5.095 | 35.02 | 50.083 | 0.01 | 1.094 | 0.058 | 0.209 | 0.001 | 0.861 | 10.814 | 0.466 | 3.49 | 15.541
A_216_073-02 | 0.722 | 0.028 | 11.264 | 0.02 | 7.19 | 36.92 | 52.8 | 0.01 | 1.722 | 0.211 | 0.221 | 0.001 | 1.149 | 7.772 | 0.306 | 4.925 | 14.344
A_216_073-03 | 0.457 | 0.022 | 18.693 | 0.025 | 4.676 | 30.65 | 43.827 | 0.01 | 1.35 | 0.208 | 0.207 | 0.001 | 0.492 | 18.391 | 0.446 | 3.203 | 13.44
A_216_073-04 | 0.653 | 0.058 | 14.357 | 0.042 | 8.068 | 35.64 | 50.971 | 0.01 | 1.394 | 0.785 | 0.217 | 0.001 | 0.927 | 10.981 | 0.371 | 5.526 | 13.064
A_216_073-05 | 0.61 | 0.091 | 14.66 | 0.015 | 7.793 | 35.61 | 50.926 | 0.01 | 1.378 | 1.059 | 0.224 | 0.001 | 0.961 | 11.673 | 0.315 | 5.338 | 13.237
A_216_073-06 | 0.385 | 0.024 | 32.023 | 0.015 | 1.157 | 15.73 | 22.499 | 0.01 | 0.873 | 0.248 | 0.21 | 0.012 | 0.231 | 32.049 | 0.461 | 0.793 | 15.52
A_216_073-07 | 0.615 | 0.094 | 18.55 | 0.015 | 6.268 | 30.69 | 43.89 | 0.01 | 1.389 | 1.046 | 0.216 | 0.001 | 0.494 | 19.583 | 0.368 | 4.293 | 13.11
A_216_073-08 | 1.28 | 0.102 | 8.44 | 0.1 | 8.063 | 30.47 | 43.577 | 0.01 | 7.758 | 1.386 | 0.242 | 0.001 | 0.44 | 20.414 | 0.243 | 5.523 | 11.728
A_216_073-09 | 1.866 | 0.049 | 4.231 | 0.131 | 1.833 | 15.13 | 21.643 | 0.014 | 22.389 | 0.673 | 0.266 | 0.007 | 0.346 | 33.217 | 0.103 | 1.256 | 12.189
A_216_073-10 | 2.1 | 0.019 | 2.144 | 0.608 | 1.487 | 8.8 | 12.584 | 0.022 | 29.31 | 0.194 | 0.275 | 0.015 | 0.368 | 37.835 | 0.08 | 1.018 | 12.797
A_216_073-11 | 2.363 | 0.025 | 2.263 | 0.121 | 1.7 | 11.11 | 15.886 | 0.018 | 25.983 | 0.286 | 0.258 | 0.017 | 0.377 | 36.121 | 0.081 | 1.165 | 12.95
A_216_073-12 | 2.159 | 0.032 | 3.239 | 0.075 | 1.5 | 15.19 | 21.728 | 0.014 | 22.505 | 0.355 | 0.258 | 0.01 | 0.384 | 33.308 | 0.107 | 1.028 | 12.571
A_216_073-13 | 2.072 | 0.042 | 3.159 | 0.106 | 2.191 | 20.09 | 28.726 | 0.012 | 17.58 | 0.542 | 0.256 | 0.008 | 0.389 | 30.816 | 0.132 | 1.5 | 12.408
A_216_073-14 | 1.911 | 0.038 | 4.069 | 0.06 | 3.973 | 18.2 | 26.021 | 0.011 | 18.245 | 0.456 | 0.246 | 0.009 | 0.382 | 32.639 | 0.171 | 2.721 | 11.834
A_216_073-15 | 1.777 | 0.048 | 8.671 | 0.398 | 6.517 | 24.31 | 34.766 | 0.01 | 8.518 | 0.635 | 0.248 | 0.013 | 0.398 | 27.115 | 0.224 | 4.464 | 12.194
A_216_073-16 | 1.393 | 0.059 | 9.014 | 0.131 | 13.202 | 29.09 | 41.602 | 0.01 | 6.264 | 0.804 | 0.227 | 0.002 | 0.452 | 21.843 | 0.345 | 9.042 | 12.296
A_216_073-17 | 1.027 | 0.064 | 8.82 | 0.036 | 10.566 | 34.14 | 48.825 | 0.01 | 4.449 | 0.819 | 0.223 | 0.001 | 0.488 | 16.224 | 0.362 | 7.237 | 10.69
A_216_073-18 | 1.247 | 0.07 | 6.805 | 0.029 | 7.718 | 34.32 | 49.078 | 0.01 | 3.383 | 0.833 | 0.229 | 0.001 | 0.483 | 16.655 | 0.276 | 5.286 | 12.834
A_216_073-19 | 1.4 | 0.08 | 6.275 | 0.054 | 6.788 | 36.38 | 52.029 | 0.01 | 3.587 | 0.97 | 0.235 | 0.001 | 0.508 | 13.967 | 0.272 | 4.649 | 13.21
A_216_073-20 | 1.444 | 0.05 | 5.914 | 0.278 | 5.065 | 26.41 | 37.761 | 0.01 | 11.314 | 0.596 | 0.243 | 0.001 | 0.373 | 25.692 | 0.232 | 3.469 | 12.444
A_216_073-21 | 1.083 | 0.02 | 1.79 | 0.805 | 1.306 | 8.938 | 12.781 | 0.022 | 30.22 | 0.181 | 0.27 | 0.001 | 0.373 | 37.585 | 0.082 | 0.894 | 12.32
A_216_073-22 | 1.368 | 0.034 | 2.65 | 0.481 | 2.524 | 15.37 | 21.979 | 0.014 | 22.693 | 0.384 | 0.264 | 0.001 | 0.372 | 34.175 | 0.14 | 1.729 | 12.983
A_216_073-23 | 0.624 | 0.023 | 2.329 | 0.883 | 2.567 | 10.31 | 14.744 | 0.021 | 29.1 | 0.218 | 0.266 | 0.001 | 0.372 | 36.661 | 0.096 | 1.758 | 12.056
A_216_073-24 | 0.338 | 0.015 | 1.799 | 0.944 | 1.121 | 6.957 | 9.949 | 0.025 | 33.279 | 0.096 | 0.277 | 0.001 | 0.366 | 38.985 | 0.056 | 0.768 | 12.418
A_216_073-25 | 0.41 | 0.019 | 2.598 | 1.338 | 1.282 | 9.179 | 13.126 | 0.025 | 30.156 | 0.154 | 0.294 | 0.001 | 0.356 | 38.468 | 0.078 | 0.878 | 11.839
A_216_073-26 | 0.285 | 0.014 | 2.348 | 1.244 | 1.011 | 7.308 | 10.451 | 0.028 | 32.716 | 0.11 | 0.292 | 0.001 | 0.364 | 38.568 | 0.06 | 0.692 | 12.036
A_216_073-27 | 0.259 | 0.014 | 1.938 | 1.07 | 1.097 | 6.672 | 9.54 | 0.023 | 33.597 | 0.097 | 0.284 | 0.001 | 0.368 | 38.772 | 0.047 | 0.751 | 12.129
A_216_073-28 | 0.272 | 0.017 | 2.266 | 1.116 | 1.079 | 7.392 | 10.571 | 0.024 | 32.505 | 0.142 | 0.28 | 0.001 | 0.355 | 38.635 | 0.066 | 0.739 | 12.464
A_217_074-01 | 0.543 | 0.039 | 14.888 | 0.015 | 6.774 | 37.17 | 53.15 | 0.01 | 1.422 | 0.328 | 0.205 | 0.001 | 1.166 | 6.505 | 0.523 | 4.64 | 15.822
A_217_074-02 | 0.708 | 0.057 | 12.868 | 0.015 | 8.863 | 39.45 | 56.407 | 0.01 | 1.556 | 0.581 | 0.221 | 0.001 | 1.209 | 5.075 | 0.344 | 6.07 | 13.677
A_217_074-03 | 0.771 | 0.133 | 12.975 | 0.015 | 7.985 | 41.19 | 58.898 | 0.01 | 1.252 | 1.307 | 0.219 | 0.001 | 1.502 | 3.048 | 0.336 | 5.469 | 14.149
A_217_074-04 | 0.356 | 0.03 | 32.866 | 0.015 | 1.636 | 20.15 | 28.817 | 0.01 | 0.711 | 0.233 | 0.207 | 0.009 | 0.505 | 24.74 | 0.501 | 1.121 | 15.072
A_217_074-05 | 0.376 | 0.046 | 29.096 | 0.017 | 1.269 | 24.13 | 34.505 | 0.01 | 1.305 | 0.557 | 0.171 | 0.005 | 0.792 | 18.433 | 0.924 | 0.869 | 15.294
A_217_074-06 | 0.609 | 0.088 | 17.513 | 0.015 | 5.603 | 35.5 | 50.76 | 0.01 | 1.03 | 0.924 | 0.217 | 0.001 | 1.003 | 10.797 | 0.43 | 3.837 | 14.833
A_217_074-07 | 0.681 | 0.155 | 12.98 | 0.015 | 7.685 | 41.45 | 59.268 | 0.01 | 1.412 | 1.296 | 0.219 | 0.001 | 1.353 | 4.918 | 0.368 | 5.264 | 14.004
A_217_074-08 | 0.564 | 0.092 | 12.144 | 0.015 | 12.09 | 40.31 | 57.643 | 0.01 | 1.981 | 0.921 | 0.223 | 0.001 | 1.286 | 5.3 | 0.366 | 8.281 | 13.26
A_217_074-09 | 0.595 | 0.112 | 11.476 | 0.015 | 10.951 | 40.34 | 57.688 | 0.01 | 2.02 | 1.1 | 0.224 | 0.001 | 1.121 | 6.97 | 0.377 | 7.501 | 12.619
A_217_074-10 | 0.674 | 0.112 | 14.476 | 0.015 | 7.52 | 37.42 | 53.504 | 0.01 | 1.5 | 1.092 | 0.219 | 0.001 | 0.818 | 12.33 | 0.333 | 5.151 | 13.293
A_217_074-11 | 0.572 | 0.088 | 14.527 | 0.015 | 6.889 | 36.07 | 51.58 | 0.01 | 1.34 | 0.96 | 0.223 | 0.001 | 0.685 | 13.829 | 0.282 | 4.719 | 12.604
A_217_074-12 | 0.656 | 0.102 | 16.476 | 0.015 | 5.859 | 34.72 | 49.644 | 0.01 | 1.265 | 1.106 | 0.213 | 0.001 | 0.623 | 15.604 | 0.441 | 4.013 | 12.957
A_217_074-13 | 0.728 | 0.173 | 10.292 | 0.015 | 11.962 | 41.38 | 59.174 | 0.01 | 1.819 | 1.997 | 0.224 | 0.001 | 0.963 | 7.578 | 0.301 | 8.193 | 10.996
A_217_074-14 | 0.852 | 0.378 | 10.042 | 0.015 | 7.236 | 47.41 | 67.797 | 0.01 | 1.014 | 4.151 | 0.232 | 0.001 | 1.059 | 6.164 | 0.218 | 4.956 | 12.951
A_217_074-15 | 0.939 | 0.251 | 12.312 | 0.015 | 10.696 | 39.23 | 56.095 | 0.01 | 1.797 | 2.731 | 0.231 | 0.001 | 1.106 | 10.169 | 0.205 | 7.326 | 14.537
A_217_074-16 | 0.985 | 0.172 | 10.15 | 0.015 | 10.296 | 40.68 | 58.178 | 0.01 | 2.074 | 2.116 | 0.232 | 0.001 | 1.047 | 7.97 | 0.29 | 7.052 | 13.314
A_217_074-17 | 1.177 | 0.126 | 7.297 | 0.015 | 9.081 | 41.98 | 60.032 | 0.01 | 1.876 | 1.691 | 0.218 | 0.001 | 1.16 | 5.296 | 0.378 | 6.22 | 13.367
A_217_074-18 | 1.211 | 0.158 | 8.545 | 0.015 | 7.558 | 40.23 | 57.525 | 0.01 | 2.198 | 1.977 | 0.232 | 0.001 | 0.76 | 10.873 | 0.249 | 5.177 | 13.369
A_217_074-19 | 1.676 | 0.08 | 6.581 | 0.129 | 5.853 | 25.65 | 36.677 | 0.01 | 12.121 | 1.039 | 0.239 | 0.005 | 0.38 | 25.257 | 0.216 | 4.009 | 11.906
A_217_074-20 | 1.988 | 0.032 | 7.955 | 0.232 | 2.268 | 15.22 | 21.77 | 0.014 | 20.014 | 0.438 | 0.259 | 0.018 | 0.362 | 34.673 | 0.168 | 1.553 | 13.183
A_217_074-21 | 2.126 | 0.057 | 6.868 | 0.276 | 4.249 | 25.55 | 36.535 | 0.01 | 11.728 | 0.709 | 0.249 | 0.015 | 0.4 | 26.819 | 0.205 | 2.91 | 13.147
A_217_074-22 | 1.769 | 0.072 | 9.656 | 0.635 | 2.654 | 22.18 | 31.71 | 0.01 | 14.529 | 0.576 | 0.252 | 0.006 | 0.403 | 28.223 | 0.276 | 1.818 | 11.892
A_217_074-23 | 0.457 | 0.014 | 2.253 | 1.033 | 0.46 | 6.608 | 9.449 | 0.024 | 34.334 | 0.133 | 0.291 | 0.001 | 0.378 | 37.529 | 0.035 | 0.315 | 11.685
A_217_074-24 | 0.4 | 0.013 | 2.127 | 1.083 | 0.365 | 6.397 | 9.148 | 0.028 | 34.721 | 0.118 | 0.293 | 0.001 | 0.373 | 37.987 | 0.035 | 0.25 | 11.634
A_217_074-25 | 0.515 | 0.013 | 2.8 | 1.053 | 0.477 | 6.525 | 9.331 | 0.028 | 33.903 | 0.123 | 0.289 | 0.001 | 0.368 | 38.007 | 0.043 | 0.327 | 11.82
A_218_074-01 | 0.423 | 0.018 | 18.8 | 0.015 | 5.731 | 32.87 | 47.011 | 0.01 | 1.03 | 0.1 | 0.196 | 0.001 | 0.894 | 12.339 | 0.605 | 3.925 | 15.035
A_218_074-02 | 0.586 | 0.028 | 14.922 | 0.017 | 7.903 | 36.81 | 52.64 | 0.01 | 1.227 | 0.338 | 0.22 | 0.001 | 0.909 | 10.227 | 0.394 | 5.413 | 14.107
A_218_074-03 | 0.66 | 0.046 | 12.337 | 0.015 | 8.953 | 39.24 | 56.118 | 0.01 | 1.265 | 0.461 | 0.225 | 0.001 | 0.941 | 8.999 | 0.282 | 6.132 | 13.213
A_218_074-04 | 0.67 | 0.064 | 13.497 | 0.015 | 9.8 | 38.45 | 54.985 | 0.01 | 1.307 | 0.726 | 0.229 | 0.001 | 1.055 | 8.37 | 0.297 | 6.712 | 13.67
A_218_074-05 | 0.594 | 0.08 | 12.54 | 0.016 | 4.335 | 41.52 | 59.375 | 0.01 | 1.131 | 0.856 | 0.229 | 0.001 | 1.093 | 5.836 | 0.226 | 2.969 | 13.435
A_218_074-06 | 0.668 | 0.187 | 13.775 | 0.015 | 9.482 | 43.58 | 62.314 | 0.01 | 1.202 | 1.733 | 0.215 | 0.001 | 1.438 | 3.671 | 0.392 | 6.494 | 14.473
A_218_074-07 | 0.716 | 0.143 | 14.786 | 0.023 | 6.481 | 41.42 | 59.227 | 0.01 | 1.307 | 1.421 | 0.209 | 0.001 | 1.067 | 7.526 | 0.45 | 4.439 | 13.434
A_218_074-08 | 0.939 | 0.143 | 9.93 | 0.024 | 9.159 | 43.3 | 61.925 | 0.01 | 1.664 | 1.521 | 0.231 | 0.001 | 1.066 | 7.136 | 0.243 | 6.273 | 13.174
A_218_074-09 | 1.044 | 0.17 | 9.581 | 0.02 | 7.596 | 44.25 | 63.275 | 0.01 | 1.465 | 1.697 | 0.237 | 0.001 | 1.078 | 7.23 | 0.231 | 5.203 | 13.847
A_218_074-10 | 0.881 | 0.163 | 8.009 | 0.017 | 7.075 | 44.37 | 63.444 | 0.01 | 1.589 | 1.681 | 0.225 | 0.001 | 1.078 | 6.316 | 0.266 | 4.846 | 12.987
A_218_074-11 | 0.991 | 0.168 | 11.069 | 0.05 | 15.447 | 38.43 | 54.959 | 0.01 | 2.827 | 1.829 | 0.235 | 0.001 | 0.606 | 13.802 | 0.297 | 10.58 | 12.295
A_218_074-12 | 1.499 | 0.109 | 7.972 | 0.366 | 3.909 | 28.11 | 40.198 | 0.01 | 10.177 | 1.223 | 0.252 | 0.001 | 0.305 | 24.967 | 0.158 | 2.678 | 12.722
A_218_074-13 | 2.104 | 0.038 | 5.261 | 0.944 | 2.836 | 17.39 | 24.862 | 0.018 | 19.045 | 0.489 | 0.279 | 0.013 | 0.323 | 35.452 | 0.163 | 1.943 | 11.952
A_218_074-14 | 1.866 | 0.026 | 4.419 | 0.41 | 1.269 | 12.9 | 18.441 | 0.017 | 23.73 | 0.317 | 0.266 | 0.008 | 0.321 | 38.812 | 0.083 | 0.869 | 12.995
A_218_074-15 | 1.48 | 0.028 | 8.497 | 0.586 | 1.552 | 13.02 | 18.621 | 0.01 | 18.719 | 0.303 | 0.259 | 0.009 | 0.27 | 42.25 | 0.089 | 1.063 | 13.375
A_218_074-16 | 0.134 | 0.008 | 7.399 | 6.712 | 0.511 | 5.674 | 8.114 | 0.02 | 30.771 | 0.044 | 0.301 | 0.001 | 0.34 | 41.352 | 0.033 | 0.35 | 9.172
A_218_074-17 | 0.161 | 0.007 | 7.507 | 6.388 | 0.603 | 6.273 | 8.97 | 0.019 | 29.997 | 0.054 | 0.294 | 0.001 | 0.321 | 41.696 | 0.046 | 0.413 | 9.655
A_216_074R-01 | 0.414 | 0.017 | 17.796 | 0.015 | 5.884 | 35.08 | 50.164 | 0.01 | 1.19 | 0.056 | 0.19 | 0.001 | 0.965 | 10.519 | 0.71 | 4.03 | 15.32
A_216_074R-02 | 0.575 | 0.027 | 14.056 | 0.015 | 6.642 | 38.81 | 55.505 | 0.01 | 1.319 | 0.202 | 0.208 | 0.001 | 1.301 | 5.549 | 0.476 | 4.55 | 13.741
A_216_074R-03 | 0.462 | 0.059 | 19.138 | 0.015 | 10.345 | 36.65 | 52.408 | 0.01 | 1.305 | 0.447 | 0.209 | 0.001 | 1.24 | 7.173 | 0.48 | 7.086 | 14.517
A_216_074R-04 | 0.459 | 0.15 | 18.678 | 0.015 | 7.04 | 37.8 | 54.056 | 0.01 | 0.945 | 1.232 | 0.194 | 0.001 | 0.932 | 10.51 | 0.614 | 4.822 | 13.477
A_216_074R-05 | 0.286 | 0.024 | 30.064 | 0.015 | 1.001 | 22.25 | 31.818 | 0.018 | 0.533 | 0.145 | 0.159 | 0.005 | 0.134 | 29.51 | 1.08 | 0.686 | 13.876
A_216_074R-06 | 0.321 | 0.015 | 25.58 | 0.015 | 1.813 | 25.74 | 36.802 | 0.017 | 0.698 | 0.147 | 0.162 | 0.003 | 0.28 | 24.155 | 1.08 | 1.242 | 12.689
A_216_074R-07 | 0.583 | 0.049 | 10.725 | 0.015 | 7.326 | 40.01 | 57.216 | 0.01 | 1.656 | 0.538 | 0.228 | 0.001 | 1.117 | 7.209 | 0.293 | 5.018 | 11.402
A_216_074R-08 | 0.828 | 0.058 | 12 | 0.044 | 12.256 | 36.46 | 52.145 | 0.01 | 3.192 | 0.643 | 0.228 | 0.001 | 1.182 | 9.373 | 0.336 | 8.395 | 12.815
A_216_074R-09 | 0.907 | 0.101 | 13.59 | 0.015 | 14.102 | 37.35 | 53.408 | 0.01 | 1.732 | 1.22 | 0.221 | 0.001 | 1.34 | 8.496 | 0.365 | 9.659 | 13.55
A_216_074R-10 | 0.739 | 0.094 | 12.042 | 0.015 | 12.959 | 38.5 | 55.058 | 0.01 | 1.966 | 1.069 | 0.214 | 0.001 | 1.231 | 8.067 | 0.442 | 8.876 | 12.881
A_216_074R-11 | 0.753 | 0.089 | 14.006 | 0.015 | 7.081 | 37.46 | 53.571 | 0.01 | 1.456 | 1.094 | 0.2 | 0.001 | 0.86 | 11.042 | 0.584 | 4.85 | 12.115
A_216_074R-12 | 0.978 | 0.147 | 15.544 | 0.015 | 7.072 | 36.44 | 52.105 | 0.01 | 1.156 | 1.696 | 0.193 | 0.001 | 0.848 | 13.073 | 0.641 | 4.844 | 13.193
A_216_074R-13 | 0.935 | 0.218 | 11.9 | 0.015 | 9.28 | 41.57 | 59.44 | 0.01 | 1.375 | 2.53 | 0.242 | 0.001 | 1.106 | 8.662 | 0.34 | 6.356 | 12.014
A_216_074R-14 | 0.829 | 0.198 | 12.376 | 0.016 | 10.32 | 41.33 | 59.108 | 0.01 | 1.429 | 2.342 | 0.218 | 0.001 | 0.93 | 9.202 | 0.388 | 7.069 | 11.724
A_216_074R-15 | 0.75 | 0.152 | 10.528 | 0.015 | 7.656 | 42.16 | 60.29 | 0.01 | 1.6 | 1.885 | 0.224 | 0.001 | 0.842 | 7.746 | 0.355 | 5.244 | 10.738
A_216_074R-16 | 0.806 | 0.127 | 11.803 | 0.015 | 8.501 | 39.68 | 56.738 | 0.01 | 1.604 | 1.672 | 0.221 | 0.001 | 0.703 | 10.4 | 0.356 | 5.823 | 10.979
A_216_074R-17 | 0.899 | 0.069 | 21.499 | 0.017 | 2.444 | 27.32 | 39.073 | 0.01 | 1.967 | 0.91 | 0.219 | 0.005 | 0.335 | 26.306 | 0.393 | 1.674 | 12.37
A_216_074R-18 | 0.961 | 0.155 | 11.701 | 0.025 | 9.594 | 38.66 | 55.277 | 0.01 | 2.41 | 1.891 | 0.228 | 0.001 | 0.841 | 10.874 | 0.326 | 6.572 | 11.982
A_216_074R-19 | 1.633 | 0.035 | 8.706 | 0.569 | 2.651 | 18.56 | 26.548 | 0.01 | 15.522 | 0.497 | 0.257 | 0.007 | 0.346 | 34.565 | 0.245 | 1.816 | 11.465
A_216_074R-20 | 1.482 | 0.026 | 3.868 | 0.167 | 1.66 | 12.46 | 17.817 | 0.017 | 26.404 | 0.325 | 0.261 | 0.001 | 0.362 | 36.332 | 0.113 | 1.137 | 11.814
A_216_074R-21 | 1.447 | 0.023 | 3.833 | 0.054 | 1.255 | 9.801 | 14.015 | 0.018 | 29.126 | 0.24 | 0.261 | 0.001 | 0.337 | 37.722 | 0.108 | 0.86 | 13.384
A_216_074R-22 | 0.852 | 0.015 | 2.128 | 0.79 | 1.353 | 7.417 | 10.607 | 0.024 | 31.928 | 0.139 | 0.278 | 0.001 | 0.344 | 39.724 | 0.07 | 0.927 | 12.27
A_216_074R-23 | 0.239 | 0.013 | 1.887 | 1.151 | 1.194 | 6.49 | 9.28 | 0.029 | 33.79 | 0.09 | 0.279 | 0.001 | 0.341 | 39.777 | 0.061 | 0.818 | 11.854
A_216_074R-24 | 0.274 | 0.015 | 2.066 | 1.34 | 1.215 | 6.767 | 9.676 | 0.026 | 33.283 | 0.103 | 0.28 | 0.001 | 0.339 | 39.939 | 0.075 | 0.832 | 12.28
A_217_075-01 | 0.221 | 0.008 | 23.796 | 0.015 | 6.071 | 28.29 | 40.451 | 0.012 | 1.553 | 0.037 | 0.176 | 0.001 | 1.016 | 12.698 | 0.875 | 4.158 | 16.502
A_217_075-02 | 0.346 | 0.02 | 22.584 | 0.015 | 5.308 | 32.74 | 46.815 | 0.01 | 0.981 | 0.137 | 0.182 | 0.001 | 1.007 | 11.687 | 0.821 | 3.636 | 14.397
A_217_075-03 | 0.329 | 0.017 | 21.892 | 0.015 | 7.57 | 31.76 | 45.424 | 0.01 | 1.049 | 0.118 | 0.185 | 0.001 | 1.078 | 11.229 | 0.803 | 5.185 | 14.484
A_217_075-04 | 0.563 | 0.046 | 21.324 | 0.02 | 4.064 | 31.02 | 44.352 | 0.01 | 0.891 | 0.457 | 0.219 | 0.001 | 0.831 | 14.096 | 0.466 | 2.783 | 14.543
A_217_075-05 | 0.342 | 0.039 | 40.102 | 0.015 | 0.864 | 15.07 | 21.553 | 0.01 | 0.81 | 0.378 | 0.21 | 0.018 | 0.472 | 28.524 | 0.499 | 0.592 | 14.46
A_217_075-06 | 0.529 | 0.065 | 34.53 | 0.022 | 2.326 | 20.6 | 29.463 | 0.01 | 0.88 | 0.731 | 0.215 | 0.044 | 0.438 | 26.316 | 0.423 | 1.593 | 15.26
A_217_075-07 | 0.316 | 0.019 | 38.932 | 0.015 | 0.198 | 11.34 | 16.222 | 0.01 | 0.891 | 0.26 | 0.211 | 0.017 | 0.147 | 39.403 | 0.423 | 0.136 | 14.22
A_217_075-08 | 0.311 | 0.015 | 37.857 | 0.017 | 0.394 | 13.26 | 18.965 | 0.01 | 1.532 | 0.233 | 0.21 | 0.016 | 0.049 | 39.994 | 0.473 | 0.27 | 13.917
A_217_075-09 | 1.879 | 0.032 | 5.433 | 0.492 | 4.198 | 14.63 | 20.922 | 0.017 | 22.842 | 0.406 | 0.26 | 0.009 | 0.339 | 35.545 | 0.174 | 2.875 | 12.305
A_217_075-10 | 0.55 | 0.088 | 25.654 | 0.015 | 3.613 | 26.05 | 37.245 | 0.01 | 1.178 | 0.813 | 0.219 | 0.004 | 0.249 | 26.844 | 0.371 | 2.475 | 13.784
A_217_075-11 | 0.808 | 0.26 | 17.266 | 0.018 | 4.463 | 38.23 | 54.665 | 0.01 | 1.387 | 2.418 | 0.232 | 0.001 | 0.471 | 18.09 | 0.261 | 3.057 | 12.114
A_217_075-12 | 0.745 | 0.212 | 18.276 | 0.022 | 4.718 | 31.9 | 45.612 | 0.01 | 2.777 | 2.177 | 0.232 | 0.001 | 0.412 | 22.479 | 0.28 | 3.232 | 12.917
A_217_075-13 | 1.419 | 0.041 | 6.37 | 0.332 | 2.125 | 12.84 | 18.366 | 0.016 | 25.303 | 0.47 | 0.263 | 0.001 | 0.339 | 37.691 | 0.198 | 1.455 | 12.38
A_217_075-14 | 1.419 | 0.045 | 5.428 | 0.182 | 2.495 | 19.91 | 28.475 | 0.01 | 17.787 | 0.54 | 0.257 | 0.001 | 0.344 | 33.618 | 0.143 | 1.709 | 11.724
A_217_075-15 | 1.379 | 0.069 | 8.433 | 0.367 | 3.407 | 19.05 | 27.237 | 0.01 | 17.444 | 0.792 | 0.256 | 0.001 | 0.347 | 32.333 | 0.196 | 2.333 | 12.202
A_217_075-16 | 1.824 | 0.033 | 3.641 | 0.092 | 3.658 | 15.6 | 22.307 | 0.013 | 22.728 | 0.458 | 0.262 | 0.003 | 0.336 | 36.964 | 0.12 | 2.505 | 12.185
A_217_075-17 | 1.55 | 0.037 | 5.826 | 0.109 | 4.027 | 18.88 | 27.002 | 0.01 | 17.097 | 0.51 | 0.244 | 0.004 | 0.369 | 32.723 | 0.143 | 2.758 | 11.864
A_217_075-18 | 1.48 | 0.03 | 4.447 | 0.326 | 4.342 | 15.17 | 21.69 | 0.013 | 21.792 | 0.39 | 0.26 | 0.001 | 0.398 | 32.606 | 0.125 | 2.974 | 11.962
A_217_075-19 | 1.63 | 0.018 | 2.19 | 0.537 | 1.895 | 8.273 | 11.831 | 0.024 | 30.807 | 0.192 | 0.267 | 0.002 | 0.361 | 38.471 | 0.079 | 1.298 | 13.107
A_217_075-20 | 1.405 | 0.017 | 2.245 | 0.505 | 2.264 | 8.323 | 11.902 | 0.024 | 31.102 | 0.197 | 0.273 | 0.001 | 0.361 | 38.754 | 0.084 | 1.551 | 12.807
A_217_075-21 | 1.431 | 0.019 | 3.944 | 0.297 | 3.452 | 9.186 | 13.136 | 0.021 | 29.305 | 0.233 | 0.264 | 0.001 | 0.359 | 38.21 | 0.105 | 2.364 | 13.489
A_217_075-22 | 1.767 | 0.036 | 4.65 | 0.53 | 4.252 | 16.99 | 24.298 | 0.015 | 21.284 | 0.492 | 0.26 | 0.003 | 0.371 | 33.012 | 0.161 | 2.913 | 12.584
A_217_075-23 | 0.377 | 0.034 | 36.272 | 0.015 | 0.999 | 16.69 | 23.861 | 0.01 | 0.72 | 0.393 | 0.197 | 0.016 | 0.09 | 36.225 | 0.648 | 0.684 | 12.797
A_217_075-24 | 1.637 | 0.042 | 6.518 | 0.855 | 4.057 | 19.9 | 28.452 | 0.011 | 16.385 | 0.524 | 0.262 | 0.006 | 0.349 | 33.223 | 0.135 | 2.779 | 12.633
A_217_075-25 | 1.661 | 0.049 | 8.223 | 1.077 | 4.688 | 23.45 | 33.53 | 0.01 | 13.211 | 0.604 | 0.272 | 0.007 | 0.404 | 27.376 | 0.16 | 3.211 | 11.302
A_217_075-26 | 1.937 | 0.031 | 3.919 | 0.377 | 2.768 | 14.55 | 20.813 | 0.018 | 23.901 | 0.394 | 0.269 | 0.005 | 0.374 | 34.455 | 0.109 | 1.896 | 13.045
A_217_075-27 | 1.374 | 0.023 | 3.078 | 0.373 | 1.804 | 10.72 | 15.329 | 0.022 | 27.338 | 0.249 | 0.268 | 0.001 | 0.362 | 37.787 | 0.081 | 1.236 | 13.623
A_217_075-28 | 1.153 | 0.016 | 2.871 | 0.454 | 1.604 | 7.94 | 11.354 | 0.023 | 31.033 | 0.15 | 0.272 | 0.001 | 0.358 | 39.284 | 0.087 | 1.099 | 11.363
A_217_075-29 | 1.164 | 0.017 | 6.874 | 1.412 | 0.56 | 9.223 | 13.189 | 0.022 | 25.183 | 0.216 | 0.3 | 0.001 | 0.315 | 42.019 | 0.158 | 0.384 | 12.119
A_217_075-30 | 0.559 | 0.011 | 9.206 | 4.111 | 0.479 | 9.876 | 14.123 | 0.022 | 20.83 | 0.128 | 0.336 | 0.001 | 0.279 | 43.145 | 0.499 | 0.328 | 12.751
A_217_076-01 | 0.292 | 0.01 | 21.239 | 0.015 | 7.599 | 31.56 | 45.133 | 0.01 | 1.253 | 0.039 | 0.184 | 0.001 | 1.083 | 10.41 | 0.792 | 5.205 | 16.42
A_217_076-02 | 0.378 | 0.013 | 19.943 | 0.016 | 9.238 | 34.5 | 49.328 | 0.01 | 1.435 | 0.122 | 0.19 | 0.001 | 1.35 | 6.185 | 0.718 | 6.327 | 15.778
A_217_076-03 | 0.209 | 0.003 | 31.245 | 0.015 | 1.445 | 22.19 | 31.727 | 0.01 | 0.651 | 0.019 | 0.164 | 0.004 | 0.34 | 25.771 | 1.008 | 0.99 | 15.41
A_217_076-04 | 0.314 | 0.008 | 31.655 | 0.015 | 1.549 | 20.71 | 29.621 | 0.01 | 1.028 | 0.059 | 0.156 | 0.007 | 0.264 | 29.01 | 1.111 | 1.061 | 15.19
A_217_076-05 | 0.241 | 0.003 | 34.693 | 0.015 | 0.848 | 18.49 | 26.444 | 0.041 | 0.593 | 0.019 | 0.158 | 0.013 | 0.303 | 28.865 | 1.093 | 0.581 | 16.282
A_217_076-06 | 0.213 | 0.003 | 33.221 | 0.015 | 0.33 | 17.66 | 25.259 | 0.01 | 1.042 | 0.019 | 0.144 | 0.007 | 0.099 | 33.937 | 1.255 | 0.226 | 14.627
A_217_076-07 | 0.358 | 0.026 | 18.201 | 0.015 | 8.415 | 33.25 | 47.55 | 0.01 | 1.361 | 0.273 | 0.206 | 0.001 | 0.479 | 17.112 | 0.497 | 5.764 | 13.02
A_217_076-08 | 0.567 | 0.069 | 12.724 | 0.015 | 8.701 | 38.19 | 54.613 | 0.01 | 2.079 | 0.887 | 0.226 | 0.001 | 0.956 | 9.409 | 0.316 | 5.96 | 12.89
A_217_076-09 | 0.522 | 0.03 | 18.007 | 0.015 | 4.673 | 32.09 | 45.882 | 0.01 | 1.177 | 0.435 | 0.193 | 0.001 | 0.539 | 17.126 | 0.635 | 3.201 | 14.247
A_217_076-10 | 0.672 | 0.063 | 13.556 | 0.015 | 7.451 | 37.91 | 54.211 | 0.01 | 1.31 | 0.985 | 0.232 | 0.001 | 0.812 | 11.078 | 0.223 | 5.104 | 12.699
A_217_076-11 | 0.586 | 0.094 | 14.746 | 0.015 | 8.103 | 37.37 | 53.443 | 0.01 | 1.361 | 1.329 | 0.22 | 0.001 | 0.726 | 12.495 | 0.376 | 5.55 | 12.108
A_217_076-12 | 0.463 | 0.041 | 21.606 | 0.015 | 6.321 | 29.65 | 42.392 | 0.01 | 1.129 | 0.638 | 0.2 | 0.001 | 0.439 | 20.182 | 0.57 | 4.329 | 13.293
A_217_076-13 | 0.927 | 0.16 | 12.728 | 0.015 | 4.911 | 38.05 | 54.417 | 0.01 | 1.371 | 2.203 | 0.224 | 0.001 | 0.564 | 14.68 | 0.307 | 3.364 | 10.715
A_217_076-14 | 1.694 | 0.077 | 4.436 | 0.042 | 1.491 | 33.3 | 47.612 | 0.01 | 6.214 | 1.102 | 0.253 | 0.001 | 0.331 | 24.495 | 0.124 | 1.021 | 10.964
A_217_076-15 | 2.113 | 0.046 | 3.734 | 0.058 | 1.692 | 19.08 | 27.284 | 0.01 | 18.434 | 0.586 | 0.27 | 0.013 | 0.347 | 33.861 | 0.095 | 1.159 | 12.732
A_217_076-16 | 1.86 | 0.03 | 4.309 | 0.047 | 4.529 | 13.15 | 18.807 | 0.015 | 24.228 | 0.356 | 0.259 | 0.008 | 0.356 | 37.024 | 0.143 | 3.102 | 13.294
A_217_076-17 | 1.947 | 0.038 | 4.827 | 0.162 | 6.265 | 18.2 | 26.029 | 0.01 | 18.708 | 0.473 | 0.253 | 0.01 | 0.367 | 33.556 | 0.183 | 4.291 | 12.859
A_217_076-18 | 1.908 | 0.048 | 6.799 | 0.176 | 8.23 | 23.76 | 33.982 | 0.01 | 11.966 | 0.608 | 0.245 | 0.011 | 0.397 | 28.152 | 0.249 | 5.637 | 13.321
A_217_076-19 | 1.423 | 0.068 | 9.442 | 0.066 | 12.647 | 32.43 | 46.373 | 0.01 | 5.155 | 0.95 | 0.227 | 0.001 | 0.483 | 17.681 | 0.328 | 8.662 | 12.655
A_217_076-20 | 0.91 | 0.079 | 10.578 | 0.017 | 14.518 | 34.45 | 49.266 | 0.01 | 6.509 | 1.168 | 0.239 | 0.001 | 0.519 | 14.564 | 0.367 | 9.944 | 11.132
A_217_076-21 | 1.004 | 0.071 | 10.016 | 0.049 | 15.941 | 34.42 | 49.224 | 0.01 | 4.42 | 1.05 | 0.231 | 0.001 | 0.498 | 15.507 | 0.402 | 10.92 | 11.144
A_217_076-22 | 1.15 | 0.072 | 8.008 | 0.071 | 10.528 | 34 | 48.616 | 0.01 | 4.451 | 0.957 | 0.219 | 0.001 | 0.464 | 18.197 | 0.398 | 7.211 | 10.855
A_217_076-23 | 0.951 | 0.08 | 9.905 | 0.032 | 10.183 | 35.25 | 50.41 | 0.01 | 3.372 | 1.182 | 0.227 | 0.001 | 0.483 | 16.322 | 0.284 | 6.975 | 11.658
A_217_076-24 | 0.947 | 0.083 | 10.16 | 0.047 | 9.718 | 35.53 | 50.813 | 0.01 | 3.804 | 1.278 | 0.234 | 0.001 | 0.496 | 15.434 | 0.259 | 6.656 | 10.744
A_217_076-25 | 1.184 | 0.064 | 11.084 | 0.094 | 8.62 | 31.27 | 44.719 | 0.01 | 6.791 | 0.907 | 0.246 | 0.001 | 0.443 | 20.812 | 0.2 | 5.904 | 10.97
A_217_076-26 | 1.194 | 0.064 | 8.826 | 0.098 | 6.915 | 31.18 | 44.594 | 0.01 | 7.256 | 0.857 | 0.232 | 0.001 | 0.448 | 20.336 | 0.28 | 4.736 | 11.601
A_217_076-27 | 1.297 | 0.065 | 9.999 | 0.285 | 7.872 | 31.38 | 44.879 | 0.01 | 7.023 | 0.865 | 0.235 | 0.001 | 0.431 | 21.445 | 0.243 | 5.392 | 11.738
A_217_076-28 | 1.406 | 0.056 | 9.899 | 0.183 | 7.286 | 28.71 | 41.056 | 0.01 | 7.224 | 0.705 | 0.233 | 0.003 | 0.456 | 21.279 | 0.249 | 4.991 | 12.054
A_217_076-29 | 1.124 | 0.038 | 13.674 | 3.395 | 3.118 | 22.1 | 31.602 | 0.01 | 11.118 | 0.532 | 0.27 | 0.001 | 0.45 | 25.209 | 0.136 | 2.135 | 11.174
A_217_076-30 | 1.164 | 0.033 | 3.996 | 0.56 | 2.888 | 15.54 | 22.224 | 0.014 | 23.896 | 0.416 | 0.262 | 0.001 | 0.391 | 32.63 | 0.119 | 1.978 | 12.45
A_217_076-31 | 1.006 | 0.022 | 3.538 | 0.517 | 2.847 | 10.14 | 14.507 | 0.018 | 28.617 | 0.235 | 0.266 | 0.001 | 0.385 | 35.798 | 0.112 | 1.95 | 13.601
A_217_076-32 | 1.103 | 0.02 | 2.77 | 0.098 | 1.661 | 9.385 | 13.42 | 0.021 | 30.239 | 0.224 | 0.262 | 0.001 | 0.363 | 38.1 | 0.074 | 1.138 | 13.117
A_217_076-33 | 0.726 | 0.014 | 5.123 | 1.895 | 1.751 | 7.831 | 11.198 | 0.021 | 29.938 | 0.155 | 0.264 | 0.001 | 0.37 | 38.581 | 0.108 | 1.2 | 12.274
A_217_076-34 | 0.518 | 0.018 | 2.173 | 0.522 | 2.015 | 8.081 | 11.556 | 0.021 | 31.877 | 0.15 | 0.268 | 0.001 | 0.36 | 39.07 | 0.088 | 1.38 | 13.107
A_217_076-35 | 0.853 | 0.033 | 3.172 | 0.302 | 2.745 | 12.51 | 17.885 | 0.015 | 26.783 | 0.414 | 0.262 | 0.001 | 0.362 | 34.629 | 0.106 | 1.88 | 13.079