## Sheet1
| SAMPLE | Ni | Co | Al2O3 | CaO | Cr2O3 | Fe2O3 | K2O | MgO | MnO | Na2O | P* | S* | SiO2 | TiO2 | LOI
0 | A_218_076-01 | 0.387 | 0.012 | 18.883 | 0.015 | 3.877 | 44.86 | 0.01 | 1.053 | 0.066 | 0.191 | 0.001 | 0.663 | 14.03 | 0.714 | 14.973
1 | A_218_076-02 | 0.519 | 0.023 | 12.645 | 0.015 | 6.894 | 53.25 | 0.01 | 1.255 | 0.132 | 0.208 | 0.001 | 0.748 | 10.487 | 0.441 | 12.991
2 | A_218_076-03 | 0.693 | 0.047 | 10.826 | 0.015 | 6.327 | 58.09 | 0.01 | 1.273 | 0.355 | 0.22 | 0.001 | 0.916 | 8.222 | 0.363 | 12.889
3 | A_218_076-04 | 0.667 | 0.045 | 12.607 | 0.015 | 7.399 | 55.48 | 0.01 | 1.263 | 0.458 | 0.222 | 0.001 | 0.921 | 8.895 | 0.355 | 11.871
4 | A_218_076-05 | 0.721 | 0.144 | 16.276 | 0.015 | 5.505 | 48.96 | 0.01 | 0.855 | 1.998 | 0.231 | 0.001 | 0.636 | 13.811 | 0.299 | 10.951
5 | A_218_076-06 | 0.531 | 0.113 | 10.875 | 0.015 | 7.718 | 61.47 | 0.01 | 1.169 | 1.343 | 0.212 | 0.001 | 0.969 | 4.905 | 0.415 | 10.51
6 | A_218_076-07 | 0.655 | 0.103 | 9.193 | 0.015 | 6.789 | 62.44 | 0.01 | 1.264 | 1.264 | 0.226 | 0.001 | 0.868 | 5.97 | 0.28 | 10.958
7 | A_218_076-08 | 0.657 | 0.085 | 11.361 | 0.032 | 9.406 | 52.74 | 0.01 | 2.101 | 1.189 | 0.24 | 0.001 | 0.547 | 11.734 | 0.262 | 9.782
8 | A_218_076-09 | 1.662 | 0.089 | 7.413 | 0.597 | 4.131 | 40.74 | 0.01 | 5.578 | 1.186 | 0.244 | 0.009 | 0.335 | 28.013 | 0.175 | 10.068
9 | A_218_076-10 | 1.958 | 0.045 | 3.678 | 0.615 | 2.323 | 26.92 | 0.012 | 18.306 | 0.562 | 0.259 | 0.006 | 0.328 | 33.449 | 0.107 | 11.71
10 | A_218_076-11 | 1.957 | 0.03 | 2.21 | 0.209 | 2.325 | 18.34 | 0.016 | 25.334 | 0.364 | 0.262 | 0.004 | 0.339 | 37.229 | 0.088 | 11.591
11 | A_218_076-12 | 1.871 | 0.025 | 2.329 | 0.782 | 5.45 | 15.06 | 0.017 | 26.684 | 0.321 | 0.257 | 0.003 | 0.34 | 35.684 | 0.119 | 11.334
12 | A_218_076-13 | 1.765 | 0.031 | 3.068 | 0.196 | 3.138 | 20.68 | 0.012 | 23.466 | 0.39 | 0.256 | 0.005 | 0.376 | 33.72 | 0.116 | 12.417
13 | A_218_076-14 | 1.743 | 0.026 | 2.25 | 0.178 | 2.806 | 15.61 | 0.014 | 26.526 | 0.28 | 0.261 | 0.003 | 0.348 | 37.171 | 0.116 | 12.3
14 | A_218_076-15 | 1.738 | 0.024 | 2.323 | 0.18 | 2.634 | 14.08 | 0.021 | 27.879 | 0.277 | 0.268 | 0.003 | 0.335 | 38.272 | 0.097 | 11.615
15 | A_218_076-16 | 1.714 | 0.031 | 3.07 | 0.247 | 3.161 | 20.07 | 0.014 | 23.664 | 0.363 | 0.257 | 0.003 | 0.367 | 35.165 | 0.142 | 11.843
16 | A_218_076-17 | 1.647 | 0.034 | 3.992 | 0.199 | 2.077 | 23.86 | 0.013 | 21.875 | 0.454 | 0.253 | 0.001 | 0.366 | 32.706 | 0.135 | 12.829
17 | A_218_076-18 | 1.741 | 0.035 | 3.952 | 1.027 | 3.414 | 23.52 | 0.014 | 20.977 | 0.462 | 0.262 | 0.004 | 0.376 | 32.19 | 0.171 | 12.039
18 | A_218_076-19 | 2.009 | 0.056 | 3.779 | 0.493 | 3.884 | 36.6 | 0.01 | 12.669 | 0.745 | 0.249 | 0.005 | 0.38 | 27.015 | 0.219 | 12.116
19 | A_218_076-20 | 2.239 | 0.037 | 4.642 | 0.429 | 2.053 | 22.38 | 0.014 | 20.871 | 0.492 | 0.257 | 0.015 | 0.298 | 34.034 | 0.138 | 12.56
20 | A_218_076-21 | 1.546 | 0.02 | 1.293 | 0.676 | 1.446 | 12.46 | 0.022 | 30.515 | 0.226 | 0.279 | 0.001 | 0.336 | 39.03 | 0.087 | 12.41
21 | A_218_076-22 | 1.793 | 0.041 | 6.051 | 0.882 | 4.549 | 29.04 | 0.01 | 16.487 | 0.52 | 0.261 | 0.008 | 0.394 | 28.46 | 0.174 | 11.581
22 | A_218_076-23 | 1.721 | 0.065 | 7.939 | 0.292 | 4.688 | 45.1 | 0.01 | 6.31 | 0.836 | 0.24 | 0.003 | 0.427 | 20.29 | 0.246 | 11.379
23 | A_218_076-24 | 1.265 | 0.064 | 8.354 | 0.039 | 8.507 | 45.73 | 0.01 | 5.341 | 0.792 | 0.231 | 0.001 | 0.439 | 19.313 | 0.297 | 9.331
24 | A_218_076-25 | 1.477 | 0.067 | 7.149 | 0.095 | 9.985 | 45.11 | 0.01 | 5.556 | 0.865 | 0.229 | 0.001 | 0.447 | 18.247 | 0.343 | 10.065
25 | A_218_076-26 | 1.992 | 0.037 | 5.258 | 0.898 | 7.534 | 24.12 | 0.011 | 18.308 | 0.519 | 0.248 | 0.01 | 0.382 | 30.063 | 0.231 | 10.503
26 | A_218_076-27 | 1.604 | 0.019 | 2.468 | 0.758 | 2.596 | 12.41 | 0.021 | 29.555 | 0.219 | 0.267 | 0.001 | 0.347 | 37.748 | 0.098 | 11.836
27 | A_218_076-28 | 1.417 | 0.024 | 2.087 | 0.194 | 2.845 | 15.58 | 0.018 | 27.858 | 0.28 | 0.257 | 0.001 | 0.374 | 35.782 | 0.096 | 12.765
28 | A_218_076-29 | 1.294 | 0.025 | 3.211 | 0.54 | 2.046 | 16.86 | 0.017 | 25.685 | 0.283 | 0.267 | 0.001 | 0.349 | 37.125 | 0.091 | 12.662
29 | A_218_076-30 | 1.018 | 0.022 | 2.132 | 0.078 | 1.536 | 13.37 | 0.018 | 30.293 | 0.23 | 0.257 | 0.001 | 0.352 | 37.443 | 0.072 | 13.123
30 | A_218_076-31 | 1.268 | 0.02 | 1.665 | 0.264 | 1.585 | 11.25 | 0.022 | 30.668 | 0.185 | 0.264 | 0.001 | 0.355 | 38.789 | 0.079 | 13.444
31 | A_218_076-32 | 1.226 | 0.022 | 1.329 | 0.06 | 2.653 | 14.26 | 0.021 | 29.928 | 0.248 | 0.263 | 0.001 | 0.359 | 37.091 | 0.083 | 12.605
32 | A_218_076-33 | 0.093 | 0.005 | 6.47 | 8.7 | 0.548 | 4.58 | 0.019 | 27.801 | 0.019 | 0.323 | 0.001 | 0.316 | 40.233 | 0.038 | 10.963
33 | A_218_076-34 | 1.356 | 0.013 | 2.153 | 0.244 | 0.648 | 9.03 | 0.025 | 32.249 | 0.13 | 0.268 | 0.001 | 0.362 | 39.441 | 0.061 | 13.553
34 | A_218_076-35 | 0.325 | 0.016 | 1.307 | 0.293 | 0.685 | 9.57 | 0.027 | 32.835 | 0.12 | 0.275 | 0.001 | 0.312 | 41.394 | 0.047 | 12.643
35 | A_218_076-36 | 0.129 | 0.011 | 4.548 | 3.843 | 0.831 | 8.69 | 0.02 | 30.109 | 0.078 | 0.314 | 0.001 | 0.302 | 41.305 | 0.068 | 9.938
36 | A_218_076-37 | 0.068 | 0.003 | 12.584 | 11.499 | 0.193 | 3.54 | 0.019 | 19.795 | 0.019 | 0.465 | 0.001 | 0.212 | 47.588 | 0.133 | 3.699
37 | A_218_075-01 | 0.323 | 0.019 | 22.751 | 0.015 | 4.325 | 42.54 | 0.01 | 0.81 | 0.295 | 0.171 | 0.001 | 1.042 | 11.736 | 0.913 | 15.052
38 | A_218_075-02 | 0.59 | 0.052 | 14.836 | 0.015 | 6.081 | 53.82 | 0.01 | 1.028 | 0.636 | 0.211 | 0.001 | 1.069 | 7.23 | 0.467 | 14.324
39 | A_218_075-03 | 0.697 | 0.054 | 9.505 | 0.015 | 10.283 | 58.48 | 0.01 | 1.313 | 0.533 | 0.232 | 0.001 | 1.271 | 3.423 | 0.249 | 14.213
40 | A_218_075-04 | 0.754 | 0.054 | 12.453 | 0.027 | 8 | 57.47 | 0.01 | 1.474 | 0.569 | 0.232 | 0.001 | 1.32 | 2.972 | 0.223 | 14.454
41 | A_218_075-05 | 0.897 | 0.085 | 11.081 | 0.015 | 11.933 | 55.61 | 0.01 | 1.802 | 1.022 | 0.226 | 0.001 | 1.409 | 2.374 | 0.338 | 13.12
42 | A_218_075-06 | 0.788 | 0.06 | 10.167 | 0.015 | 8.256 | 59.24 | 0.01 | 1.14 | 0.794 | 0.233 | 0.001 | 1.188 | 4.677 | 0.246 | 12.876
43 | A_218_075-07 | 1.055 | 0.143 | 8.955 | 0.057 | 7.933 | 59.45 | 0.01 | 1.101 | 1.835 | 0.229 | 0.001 | 1.098 | 5.961 | 0.209 | 12.149
44 | A_218_075-08 | 0.85 | 0.154 | 11.236 | 0.077 | 5.743 | 57.72 | 0.01 | 1.082 | 2.098 | 0.228 | 0.001 | 0.835 | 8.939 | 0.274 | 11.14
45 | A_218_075-09 | 0.557 | 0.102 | 11.498 | 0.042 | 5.832 | 57.76 | 0.01 | 1.102 | 1.182 | 0.221 | 0.001 | 0.693 | 10.23 | 0.369 | 10.41
46 | A_218_075-10 | 0.86 | 0.357 | 16.797 | 0.015 | 3.705 | 51.22 | 0.01 | 0.367 | 4.497 | 0.211 | 0.006 | 0.864 | 11.223 | 0.441 | 9.56
47 | A_218_075-11 | 0.829 | 0.399 | 12.883 | 0.015 | 7.226 | 54.78 | 0.01 | 0.584 | 4.704 | 0.225 | 0.001 | 0.851 | 8.417 | 0.299 | 9.016
48 | A_218_075-12 | 0.877 | 0.177 | 8.148 | 0.016 | 10.228 | 61.28 | 0.01 | 1.411 | 1.933 | 0.236 | 0.001 | 1.143 | 3.55 | 0.243 | 10.8
49 | A_218_075-13 | 1.05 | 0.222 | 7.846 | 0.015 | 9.144 | 61.9 | 0.01 | 1.109 | 2.578 | 0.233 | 0.001 | 1.123 | 2.916 | 0.191 | 11.39
50 | A_218_075-14 | 0.993 | 0.176 | 8.43 | 0.052 | 8.107 | 59 | 0.01 | 1.173 | 2.229 | 0.226 | 0.001 | 0.79 | 7.651 | 0.275 | 10.634
51 | A_218_075-15 | 1.136 | 0.264 | 5.211 | 0.029 | 7.465 | 65.92 | 0.01 | 1.057 | 3.166 | 0.232 | 0.001 | 0.949 | 2.785 | 0.281 | 11.276
52 | A_218_075-16 | 0.906 | 0.114 | 9.602 | 0.015 | 10.733 | 55.3 | 0.01 | 1.724 | 1.466 | 0.232 | 0.001 | 0.724 | 7.559 | 0.273 | 11.09
53 | A_218_075-17 | 1.382 | 0.078 | 9.4 | 0.083 | 6.87 | 48.43 | 0.01 | 3.225 | 1.149 | 0.237 | 0.001 | 0.455 | 17.632 | 0.222 | 11.126
54 | A_218_075-18 | 1.6 | 0.027 | 5.842 | 0.657 | 1.233 | 16.64 | 0.017 | 24.104 | 0.313 | 0.263 | 0.007 | 0.359 | 36.599 | 0.08 | 12.62
55 | A_218_075-19 | 1.267 | 0.025 | 8.171 | 2.095 | 1.137 | 17.94 | 0.013 | 19.594 | 0.318 | 0.271 | 0.005 | 0.316 | 37.568 | 0.136 | 10.72
56 | A_218_075-20 | 1.447 | 0.006 | 21.246 | 3.5 | 0.571 | 6.56 | 0.01 | 14.597 | 0.127 | 0.271 | 0.03 | 0.335 | 40.575 | 0.192 | 10.474
57 | A_218_075-21 | 1.293 | 0.023 | 14.458 | 2.235 | 1.936 | 19.2 | 0.01 | 11.298 | 0.3 | 0.268 | 0.018 | 0.307 | 37.476 | 0.151 | 11.086
58 | A_218_075-22 | 0.875 | 0.012 | 17.202 | 2.903 | 0.783 | 9.09 | 0.01 | 16.184 | 0.211 | 0.267 | 0.01 | 0.273 | 42.629 | 0.102 | 9.66
59 | A_218_075-23 | 0.317 | 0.018 | 28.593 | 0.13 | 0.369 | 13.25 | 0.01 | 2.388 | 0.264 | 0.17 | 0.042 | 0.239 | 42.475 | 0.979 | 11.08
60 | A_218_075-24 | 0.247 | 0.005 | 30.202 | 0.203 | 0.489 | 8.38 | 0.011 | 3.016 | 0.063 | 0.218 | 0.061 | 0.165 | 45.935 | 0.371 | 10.507
61 | A_218_075-25 | 0.336 | 0.015 | 28.613 | 0.305 | 0.797 | 16.64 | 0.01 | 3.569 | 0.22 | 0.226 | 0.021 | 0.341 | 35.642 | 0.218 | 13.31
62 | A_218_075-26 | 0.366 | 0.007 | 31.475 | 0.369 | 0.184 | 8.54 | 0.01 | 4.748 | 0.276 | 0.221 | 0.021 | 0.343 | 40.159 | 0.361 | 12.95
63 | A_218_075-27 | 0.29 | 0.003 | 26.214 | 0.703 | 0.713 | 6.67 | 0.01 | 8.935 | 0.048 | 0.239 | 0.014 | 0.305 | 43.683 | 0.142 | 12.247
64 | A_218_075-28 | 0.341 | 0.032 | 20.943 | 2.968 | 0.693 | 9.71 | 0.01 | 11.268 | 0.444 | 0.27 | 0.009 | 0.296 | 42.913 | 0.124 | 10.37
65 | A_218_075-29 | 0.172 | 0.003 | 18.806 | 11.913 | 0.51 | 4.37 | 0.011 | 14.573 | 0.019 | 0.372 | 0.005 | 0.3 | 43.138 | 0.069 | 5.316
66 | A_218_075-30 | 0.108 | 0.006 | 9.61 | 8.736 | 0.68 | 6.88 | 0.019 | 24.293 | 0.033 | 0.319 | 0.001 | 0.307 | 41.072 | 0.071 | 7.495
67 | A_218_075-31 | 1.731 | 0.017 | 3.127 | 0.093 | 1.08 | 12.1 | 0.022 | 30.938 | 0.159 | 0.262 | 0.005 | 0.366 | 40.069 | 0.059 | 10.384
68 | A_216_073-01 | 0.45 | 0.017 | 14.962 | 0.015 | 5.095 | 50.33 | 0.01 | 1.094 | 0.058 | 0.209 | 0.001 | 0.861 | 11.064 | 0.466 | 15.791
69 | A_216_073-02 | 0.722 | 0.028 | 11.764 | 0.02 | 7.19 | 53.3 | 0.01 | 1.722 | 0.211 | 0.221 | 0.001 | 1.149 | 8.272 | 0.306 | 14.844
70 | A_216_073-03 | 0.457 | 0.022 | 18.193 | 0.025 | 4.676 | 43.33 | 0.01 | 1.35 | 0.208 | 0.207 | 0.001 | 0.492 | 17.891 | 0.446 | 12.94
71 | A_216_073-04 | 0.653 | 0.058 | 13.857 | 0.042 | 8.068 | 50.47 | 0.01 | 1.394 | 0.785 | 0.217 | 0.001 | 0.927 | 10.481 | 0.371 | 12.564
72 | A_216_073-05 | 0.61 | 0.091 | 13.91 | 0.015 | 7.793 | 50.18 | 0.01 | 1.378 | 1.059 | 0.224 | 0.001 | 0.961 | 10.923 | 0.315 | 12.487
73 | A_216_073-06 | 0.385 | 0.024 | 30.523 | 0.015 | 1.157 | 21 | 0.01 | 0.873 | 0.248 | 0.21 | 0.012 | 0.231 | 30.549 | 0.461 | 14.02
74 | A_216_073-07 | 0.615 | 0.094 | 17.05 | 0.015 | 6.268 | 42.39 | 0.01 | 1.389 | 1.046 | 0.216 | 0.001 | 0.494 | 18.083 | 0.368 | 11.61
75 | A_216_073-08 | 1.28 | 0.102 | 7.44 | 0.1 | 8.063 | 42.58 | 0.01 | 7.758 | 1.386 | 0.242 | 0.001 | 0.44 | 19.414 | 0.243 | 10.728
76 | A_216_073-09 | 1.866 | 0.049 | 4.481 | 0.131 | 1.833 | 21.89 | 0.014 | 22.389 | 0.673 | 0.266 | 0.007 | 0.346 | 33.467 | 0.103 | 12.439
77 | A_216_073-10 | 2.1 | 0.019 | 2.144 | 0.608 | 1.487 | 12.58 | 0.022 | 29.31 | 0.194 | 0.275 | 0.015 | 0.368 | 37.835 | 0.08 | 12.797
78 | A_216_073-11 | 2.363 | 0.025 | 2.763 | 0.121 | 1.7 | 16.39 | 0.018 | 25.983 | 0.286 | 0.258 | 0.017 | 0.377 | 36.621 | 0.081 | 13.45
79 | A_216_073-12 | 2.159 | 0.032 | 3.739 | 0.075 | 1.5 | 22.23 | 0.014 | 22.505 | 0.355 | 0.258 | 0.01 | 0.384 | 33.808 | 0.107 | 13.071
80 | A_216_073-13 | 2.072 | 0.042 | 3.659 | 0.106 | 2.191 | 29.23 | 0.012 | 17.58 | 0.542 | 0.256 | 0.008 | 0.389 | 31.316 | 0.132 | 12.908
81 | A_216_073-14 | 1.911 | 0.038 | 4.069 | 0.06 | 3.973 | 26.02 | 0.011 | 18.245 | 0.456 | 0.246 | 0.009 | 0.382 | 32.639 | 0.171 | 11.834
82 | A_216_073-15 | 1.777 | 0.048 | 8.171 | 0.398 | 6.517 | 34.27 | 0.01 | 8.518 | 0.635 | 0.248 | 0.013 | 0.398 | 26.615 | 0.224 | 11.694
83 | A_216_073-16 | 1.393 | 0.059 | 7.014 | 0.131 | 13.202 | 39.6 | 0.01 | 6.264 | 0.804 | 0.227 | 0.002 | 0.452 | 19.843 | 0.345 | 10.296
84 | A_216_073-17 | 1.027 | 0.064 | 8.07 | 0.036 | 10.566 | 48.08 | 0.01 | 4.449 | 0.819 | 0.223 | 0.001 | 0.488 | 15.474 | 0.362 | 9.94
85 | A_216_073-18 | 1.247 | 0.07 | 6.805 | 0.029 | 7.718 | 49.08 | 0.01 | 3.383 | 0.833 | 0.229 | 0.001 | 0.483 | 16.655 | 0.276 | 12.834
86 | A_216_073-19 | 1.4 | 0.08 | 6.525 | 0.054 | 6.788 | 52.28 | 0.01 | 3.587 | 0.97 | 0.235 | 0.001 | 0.508 | 14.217 | 0.272 | 13.46
87 | A_216_073-20 | 1.444 | 0.05 | 5.664 | 0.278 | 5.065 | 37.51 | 0.01 | 11.314 | 0.596 | 0.243 | 0.001 | 0.373 | 25.442 | 0.232 | 12.194
88 | A_216_073-21 | 1.083 | 0.02 | 2.04 | 0.805 | 1.306 | 13.03 | 0.022 | 30.22 | 0.181 | 0.27 | 0.001 | 0.373 | 37.835 | 0.082 | 12.57
89 | A_216_073-22 | 1.368 | 0.034 | 2.65 | 0.481 | 2.524 | 21.98 | 0.014 | 22.693 | 0.384 | 0.264 | 0.001 | 0.372 | 34.175 | 0.14 | 12.983
90 | A_216_073-23 | 0.624 | 0.023 | 2.329 | 0.883 | 2.567 | 14.74 | 0.021 | 29.1 | 0.218 | 0.266 | 0.001 | 0.372 | 36.661 | 0.096 | 12.056
91 | A_216_073-24 | 0.338 | 0.015 | 1.799 | 0.944 | 1.121 | 9.95 | 0.025 | 33.279 | 0.096 | 0.277 | 0.001 | 0.366 | 38.985 | 0.056 | 12.418
92 | A_216_073-25 | 0.41 | 0.019 | 2.598 | 1.338 | 1.282 | 13.13 | 0.025 | 30.156 | 0.154 | 0.294 | 0.001 | 0.356 | 38.468 | 0.078 | 11.839
93 | A_216_073-26 | 0.285 | 0.014 | 2.348 | 1.244 | 1.011 | 10.45 | 0.028 | 32.716 | 0.11 | 0.292 | 0.001 | 0.364 | 38.568 | 0.06 | 12.036
94 | A_216_073-27 | 0.259 | 0.014 | 2.188 | 1.07 | 1.097 | 9.79 | 0.023 | 33.597 | 0.097 | 0.284 | 0.001 | 0.368 | 39.022 | 0.047 | 12.379
95 | A_216_073-28 | 0.272 | 0.017 | 2.266 | 1.116 | 1.079 | 10.57 | 0.024 | 32.505 | 0.142 | 0.28 | 0.001 | 0.355 | 38.635 | 0.066 | 12.464
96 | A_217_074-01 | 0.543 | 0.039 | 14.638 | 0.015 | 6.774 | 52.9 | 0.01 | 1.422 | 0.328 | 0.205 | 0.001 | 1.166 | 6.255 | 0.523 | 15.572
97 | A_217_074-02 | 0.708 | 0.057 | 12.368 | 0.015 | 8.863 | 55.91 | 0.01 | 1.556 | 0.581 | 0.221 | 0.001 | 1.209 | 4.575 | 0.344 | 13.177
98 | A_217_074-03 | 0.771 | 0.133 | 12.225 | 0.015 | 7.985 | 58.15 | 0.01 | 1.252 | 1.307 | 0.219 | 0.001 | 1.502 | 2.298 | 0.336 | 13.399
99 | A_217_074-04 | 0.356 | 0.03 | 31.366 | 0.015 | 1.636 | 27.32 | 0.01 | 0.711 | 0.233 | 0.207 | 0.009 | 0.505 | 23.24 | 0.501 | 13.572
100 | A_217_074-05 | 0.376 | 0.046 | 28.346 | 0.017 | 1.269 | 33.76 | 0.01 | 1.305 | 0.557 | 0.171 | 0.005 | 0.792 | 17.683 | 0.924 | 14.544
101 | A_217_074-06 | 0.609 | 0.088 | 16.513 | 0.015 | 5.603 | 49.76 | 0.01 | 1.03 | 0.924 | 0.217 | 0.001 | 1.003 | 9.797 | 0.43 | 13.833
102 | A_217_074-07 | 0.681 | 0.155 | 11.98 | 0.015 | 7.685 | 58.27 | 0.01 | 1.412 | 1.296 | 0.219 | 0.001 | 1.353 | 3.918 | 0.368 | 13.004
103 | A_217_074-08 | 0.564 | 0.092 | 10.644 | 0.015 | 12.09 | 56.14 | 0.01 | 1.981 | 0.921 | 0.223 | 0.001 | 1.286 | 3.8 | 0.366 | 11.76
104 | A_217_074-09 | 0.595 | 0.112 | 10.226 | 0.015 | 10.951 | 56.44 | 0.01 | 2.02 | 1.1 | 0.224 | 0.001 | 1.121 | 5.72 | 0.377 | 11.369
105 | A_217_074-10 | 0.674 | 0.112 | 12.976 | 0.015 | 7.52 | 52 | 0.01 | 1.5 | 1.092 | 0.219 | 0.001 | 0.818 | 10.83 | 0.333 | 11.793
106 | A_217_074-11 | 0.572 | 0.088 | 13.527 | 0.015 | 6.889 | 50.58 | 0.01 | 1.34 | 0.96 | 0.223 | 0.001 | 0.685 | 12.829 | 0.282 | 11.604
107 | A_217_074-12 | 0.656 | 0.102 | 15.226 | 0.015 | 5.859 | 48.39 | 0.01 | 1.265 | 1.106 | 0.213 | 0.001 | 0.623 | 14.354 | 0.441 | 11.707
108 | A_217_074-13 | 0.728 | 0.173 | 8.792 | 0.015 | 11.962 | 57.67 | 0.01 | 1.819 | 1.997 | 0.224 | 0.001 | 0.963 | 6.078 | 0.301 | 9.496
109 | A_217_074-14 | 0.852 | 0.378 | 7.042 | 0.015 | 7.236 | 64.8 | 0.01 | 1.014 | 4.151 | 0.232 | 0.001 | 1.059 | 3.164 | 0.218 | 9.951
110 | A_217_074-15 | 0.939 | 0.251 | 9.562 | 0.015 | 10.696 | 53.34 | 0.01 | 1.797 | 2.731 | 0.231 | 0.001 | 1.106 | 7.419 | 0.205 | 11.787
111 | A_217_074-16 | 0.985 | 0.172 | 8.4 | 0.015 | 10.296 | 56.43 | 0.01 | 2.074 | 2.116 | 0.232 | 0.001 | 1.047 | 6.22 | 0.29 | 11.564
112 | A_217_074-17 | 1.177 | 0.126 | 6.797 | 0.015 | 9.081 | 59.53 | 0.01 | 1.876 | 1.691 | 0.218 | 0.001 | 1.16 | 4.796 | 0.378 | 12.867
113 | A_217_074-18 | 1.211 | 0.158 | 7.295 | 0.015 | 7.558 | 56.28 | 0.01 | 2.198 | 1.977 | 0.232 | 0.001 | 0.76 | 9.623 | 0.249 | 12.119
114 | A_217_074-19 | 1.676 | 0.08 | 6.081 | 0.129 | 5.853 | 36.18 | 0.01 | 12.121 | 1.039 | 0.239 | 0.005 | 0.38 | 24.757 | 0.216 | 11.406
115 | A_217_074-20 | 1.988 | 0.032 | 7.205 | 0.232 | 2.268 | 21.02 | 0.014 | 20.014 | 0.438 | 0.259 | 0.018 | 0.362 | 33.923 | 0.168 | 12.433
116 | A_217_074-21 | 2.126 | 0.057 | 6.118 | 0.276 | 4.249 | 35.78 | 0.01 | 11.728 | 0.709 | 0.249 | 0.015 | 0.4 | 26.069 | 0.205 | 12.397
117 | A_217_074-22 | 1.769 | 0.072 | 8.906 | 0.635 | 2.654 | 30.96 | 0.01 | 14.529 | 0.576 | 0.252 | 0.006 | 0.403 | 27.473 | 0.276 | 11.142
118 | A_217_074-23 | 0.457 | 0.014 | 2.753 | 1.033 | 0.46 | 9.95 | 0.024 | 34.334 | 0.133 | 0.291 | 0.001 | 0.378 | 38.029 | 0.035 | 12.185
119 | A_217_074-24 | 0.4 | 0.013 | 2.627 | 1.083 | 0.365 | 9.65 | 0.028 | 34.721 | 0.118 | 0.293 | 0.001 | 0.373 | 38.487 | 0.035 | 12.134
120 | A_217_074-25 | 0.515 | 0.013 | 3.05 | 1.053 | 0.477 | 9.58 | 0.028 | 33.903 | 0.123 | 0.289 | 0.001 | 0.368 | 38.257 | 0.043 | 12.07
121 | A_218_074-01 | 0.423 | 0.018 | 18.3 | 0.015 | 5.731 | 46.51 | 0.01 | 1.03 | 0.1 | 0.196 | 0.001 | 0.894 | 11.839 | 0.605 | 14.535
122 | A_218_074-02 | 0.586 | 0.028 | 13.922 | 0.017 | 7.903 | 51.64 | 0.01 | 1.227 | 0.338 | 0.22 | 0.001 | 0.909 | 9.227 | 0.394 | 13.107
123 | A_218_074-03 | 0.66 | 0.046 | 11.337 | 0.015 | 8.953 | 55.12 | 0.01 | 1.265 | 0.461 | 0.225 | 0.001 | 0.941 | 7.999 | 0.282 | 12.213
124 | A_218_074-04 | 0.67 | 0.064 | 12.247 | 0.015 | 9.8 | 53.74 | 0.01 | 1.307 | 0.726 | 0.229 | 0.001 | 1.055 | 7.12 | 0.297 | 12.42
125 | A_218_074-05 | 0.594 | 0.08 | 12.54 | 0.016 | 4.335 | 59.38 | 0.01 | 1.131 | 0.856 | 0.229 | 0.001 | 1.093 | 5.836 | 0.226 | 13.435
126 | A_218_074-06 | 0.668 | 0.187 | 11.275 | 0.015 | 9.482 | 59.81 | 0.01 | 1.202 | 1.733 | 0.215 | 0.001 | 1.438 | 1.171 | 0.392 | 11.973
127 | A_218_074-07 | 0.716 | 0.143 | 13.036 | 0.023 | 6.481 | 57.48 | 0.01 | 1.307 | 1.421 | 0.209 | 0.001 | 1.067 | 5.776 | 0.45 | 11.684
128 | A_218_074-08 | 0.939 | 0.143 | 8.18 | 0.024 | 9.159 | 60.18 | 0.01 | 1.664 | 1.521 | 0.231 | 0.001 | 1.066 | 5.386 | 0.243 | 11.424
129 | A_218_074-09 | 1.044 | 0.17 | 7.831 | 0.02 | 7.596 | 61.52 | 0.01 | 1.465 | 1.697 | 0.237 | 0.001 | 1.078 | 5.48 | 0.231 | 12.097
130 | A_218_074-10 | 0.881 | 0.163 | 7.009 | 0.017 | 7.075 | 62.44 | 0.01 | 1.589 | 1.681 | 0.225 | 0.001 | 1.078 | 5.316 | 0.266 | 11.987
131 | A_218_074-11 | 0.991 | 0.168 | 7.319 | 0.05 | 15.447 | 51.21 | 0.01 | 2.827 | 1.829 | 0.235 | 0.001 | 0.606 | 10.052 | 0.297 | 8.545
132 | A_218_074-12 | 1.499 | 0.109 | 6.972 | 0.366 | 3.909 | 39.2 | 0.01 | 10.177 | 1.223 | 0.252 | 0.001 | 0.305 | 23.967 | 0.158 | 11.722
133 | A_218_074-13 | 2.104 | 0.038 | 4.261 | 0.944 | 2.836 | 23.86 | 0.018 | 19.045 | 0.489 | 0.279 | 0.013 | 0.323 | 34.452 | 0.163 | 10.952
134 | A_218_074-14 | 1.866 | 0.026 | 3.669 | 0.41 | 1.269 | 17.69 | 0.017 | 23.73 | 0.317 | 0.266 | 0.008 | 0.321 | 38.062 | 0.083 | 12.245
135 | A_218_074-15 | 1.48 | 0.028 | 6.997 | 0.586 | 1.552 | 17.12 | 0.01 | 18.719 | 0.303 | 0.259 | 0.009 | 0.27 | 40.75 | 0.089 | 11.875
136 | A_218_074-16 | 0.134 | 0.008 | 6.149 | 6.712 | 0.511 | 6.86 | 0.02 | 30.771 | 0.044 | 0.301 | 0.001 | 0.34 | 40.102 | 0.033 | 7.922
137 | A_218_074-17 | 0.161 | 0.007 | 6.007 | 6.388 | 0.603 | 7.47 | 0.019 | 29.997 | 0.054 | 0.294 | 0.001 | 0.321 | 40.196 | 0.046 | 8.155
138 | A_216_074R-01 | 0.414 | 0.017 | 17.046 | 0.015 | 5.884 | 49.41 | 0.01 | 1.19 | 0.056 | 0.19 | 0.001 | 0.965 | 9.769 | 0.71 | 14.57
139 | A_216_074R-02 | 0.575 | 0.027 | 14.056 | 0.015 | 6.642 | 55.5 | 0.01 | 1.319 | 0.202 | 0.208 | 0.001 | 1.301 | 5.549 | 0.476 | 13.741
140 | A_216_074R-03 | 0.462 | 0.059 | 17.138 | 0.015 | 10.345 | 50.41 | 0.01 | 1.305 | 0.447 | 0.209 | 0.001 | 1.24 | 5.173 | 0.48 | 12.517
141 | A_216_074R-04 | 0.459 | 0.15 | 16.678 | 0.015 | 7.04 | 52.06 | 0.01 | 0.945 | 1.232 | 0.194 | 0.001 | 0.932 | 8.51 | 0.614 | 11.477
142 | A_216_074R-05 | 0.286 | 0.024 | 27.814 | 0.015 | 1.001 | 29.57 | 0.018 | 0.533 | 0.145 | 0.159 | 0.005 | 0.134 | 27.26 | 1.08 | 11.626
143 | A_216_074R-06 | 0.321 | 0.015 | 24.58 | 0.015 | 1.813 | 35.8 | 0.017 | 0.698 | 0.147 | 0.162 | 0.003 | 0.28 | 23.155 | 1.08 | 11.689
144 | A_216_074R-07 | 0.583 | 0.049 | 11.225 | 0.015 | 7.326 | 57.72 | 0.01 | 1.656 | 0.538 | 0.228 | 0.001 | 1.117 | 7.709 | 0.293 | 11.902
145 | A_216_074R-08 | 0.828 | 0.058 | 10.75 | 0.044 | 12.256 | 50.9 | 0.01 | 3.192 | 0.643 | 0.228 | 0.001 | 1.182 | 8.123 | 0.336 | 11.565
146 | A_216_074R-09 | 0.907 | 0.101 | 11.34 | 0.015 | 14.102 | 51.16 | 0.01 | 1.732 | 1.22 | 0.221 | 0.001 | 1.34 | 6.246 | 0.365 | 11.3
147 | A_216_074R-10 | 0.739 | 0.094 | 10.292 | 0.015 | 12.959 | 53.31 | 0.01 | 1.966 | 1.069 | 0.214 | 0.001 | 1.231 | 6.317 | 0.442 | 11.131
148 | A_216_074R-11 | 0.753 | 0.089 | 13.256 | 0.015 | 7.081 | 52.82 | 0.01 | 1.456 | 1.094 | 0.2 | 0.001 | 0.86 | 10.292 | 0.584 | 11.365
149 | A_216_074R-12 | 0.978 | 0.147 | 13.794 | 0.015 | 7.072 | 50.36 | 0.01 | 1.156 | 1.696 | 0.193 | 0.001 | 0.848 | 11.323 | 0.641 | 11.443
150 | A_216_074R-13 | 0.935 | 0.218 | 9.9 | 0.015 | 9.28 | 57.44 | 0.01 | 1.375 | 2.53 | 0.242 | 0.001 | 1.106 | 6.662 | 0.34 | 10.014
151 | A_216_074R-14 | 0.829 | 0.198 | 10.126 | 0.016 | 10.32 | 56.86 | 0.01 | 1.429 | 2.342 | 0.218 | 0.001 | 0.93 | 6.952 | 0.388 | 9.474
152 | A_216_074R-15 | 0.75 | 0.152 | 9.778 | 0.015 | 7.656 | 59.54 | 0.01 | 1.6 | 1.885 | 0.224 | 0.001 | 0.842 | 6.996 | 0.355 | 9.988
153 | A_216_074R-16 | 0.806 | 0.127 | 10.803 | 0.015 | 8.501 | 55.74 | 0.01 | 1.604 | 1.672 | 0.221 | 0.001 | 0.703 | 9.4 | 0.356 | 9.979
154 | A_216_074R-17 | 0.899 | 0.069 | 19.749 | 0.017 | 2.444 | 37.32 | 0.01 | 1.967 | 0.91 | 0.219 | 0.005 | 0.335 | 24.556 | 0.393 | 10.62
155 | A_216_074R-18 | 0.961 | 0.155 | 10.201 | 0.025 | 9.594 | 53.78 | 0.01 | 2.41 | 1.891 | 0.228 | 0.001 | 0.841 | 9.374 | 0.326 | 10.482
156 | A_216_074R-19 | 1.633 | 0.035 | 7.956 | 0.569 | 2.651 | 25.8 | 0.01 | 15.522 | 0.497 | 0.257 | 0.007 | 0.346 | 33.815 | 0.245 | 10.715
157 | A_216_074R-20 | 1.482 | 0.026 | 3.618 | 0.167 | 1.66 | 17.57 | 0.017 | 26.404 | 0.325 | 0.261 | 0.001 | 0.362 | 36.082 | 0.113 | 11.564
158 | A_216_074R-21 | 1.447 | 0.023 | 3.333 | 0.054 | 1.255 | 13.52 | 0.018 | 29.126 | 0.24 | 0.261 | 0.001 | 0.337 | 37.222 | 0.108 | 12.884
159 | A_216_074R-22 | 0.852 | 0.015 | 1.878 | 0.79 | 1.353 | 10.36 | 0.024 | 31.928 | 0.139 | 0.278 | 0.001 | 0.344 | 39.474 | 0.07 | 12.02
160 | A_216_074R-23 | 0.239 | 0.013 | 1.887 | 1.151 | 1.194 | 9.28 | 0.029 | 33.79 | 0.09 | 0.279 | 0.001 | 0.341 | 39.777 | 0.061 | 11.854
161 | A_216_074R-24 | 0.274 | 0.015 | 1.816 | 1.34 | 1.215 | 9.43 | 0.026 | 33.283 | 0.103 | 0.28 | 0.001 | 0.339 | 39.689 | 0.075 | 12.03
162 | A_217_075-01 | 0.221 | 0.008 | 23.046 | 0.015 | 6.071 | 39.7 | 0.012 | 1.553 | 0.037 | 0.176 | 0.001 | 1.016 | 11.948 | 0.875 | 15.752
163 | A_217_075-02 | 0.346 | 0.02 | 21.584 | 0.015 | 5.308 | 45.82 | 0.01 | 0.981 | 0.137 | 0.182 | 0.001 | 1.007 | 10.687 | 0.821 | 13.397
164 | A_217_075-03 | 0.329 | 0.017 | 20.892 | 0.015 | 7.57 | 44.42 | 0.01 | 1.049 | 0.118 | 0.185 | 0.001 | 1.078 | 10.229 | 0.803 | 13.484
165 | A_217_075-04 | 0.563 | 0.046 | 20.824 | 0.02 | 4.064 | 43.85 | 0.01 | 0.891 | 0.457 | 0.219 | 0.001 | 0.831 | 13.596 | 0.466 | 14.043
166 | A_217_075-05 | 0.342 | 0.039 | 38.102 | 0.015 | 0.864 | 19.55 | 0.01 | 0.81 | 0.378 | 0.21 | 0.018 | 0.472 | 26.524 | 0.499 | 12.46
167 | A_217_075-06 | 0.529 | 0.065 | 31.78 | 0.022 | 2.326 | 26.71 | 0.01 | 0.88 | 0.731 | 0.215 | 0.044 | 0.438 | 23.566 | 0.423 | 12.51
168 | A_217_075-07 | 0.316 | 0.019 | 36.182 | 0.015 | 0.198 | 13.47 | 0.01 | 0.891 | 0.26 | 0.211 | 0.017 | 0.147 | 36.653 | 0.423 | 11.47
169 | A_217_075-08 | 0.311 | 0.015 | 34.357 | 0.017 | 0.394 | 15.46 | 0.01 | 1.532 | 0.233 | 0.21 | 0.016 | 0.049 | 36.494 | 0.473 | 10.417
170 | A_217_075-09 | 1.879 | 0.032 | 4.183 | 0.492 | 4.198 | 19.67 | 0.017 | 22.842 | 0.406 | 0.26 | 0.009 | 0.339 | 34.295 | 0.174 | 11.055
171 | A_217_075-10 | 0.55 | 0.088 | 22.904 | 0.015 | 3.613 | 34.49 | 0.01 | 1.178 | 0.813 | 0.219 | 0.004 | 0.249 | 24.094 | 0.371 | 11.034
172 | A_217_075-11 | 0.808 | 0.26 | 14.266 | 0.018 | 4.463 | 51.66 | 0.01 | 1.387 | 2.418 | 0.232 | 0.001 | 0.471 | 15.09 | 0.261 | 9.114
173 | A_217_075-12 | 0.745 | 0.212 | 15.526 | 0.022 | 4.718 | 42.86 | 0.01 | 2.777 | 2.177 | 0.232 | 0.001 | 0.412 | 19.729 | 0.28 | 10.167
174 | A_217_075-13 | 1.419 | 0.041 | 5.12 | 0.332 | 2.125 | 17.12 | 0.016 | 25.303 | 0.47 | 0.263 | 0.001 | 0.339 | 36.441 | 0.198 | 11.13
175 | A_217_075-14 | 1.419 | 0.045 | 4.928 | 0.182 | 2.495 | 27.98 | 0.01 | 17.787 | 0.54 | 0.257 | 0.001 | 0.344 | 33.118 | 0.143 | 11.224
176 | A_217_075-15 | 1.379 | 0.069 | 7.433 | 0.367 | 3.407 | 26.24 | 0.01 | 17.444 | 0.792 | 0.256 | 0.001 | 0.347 | 31.333 | 0.196 | 11.202
177 | A_217_075-16 | 1.824 | 0.033 | 2.391 | 0.092 | 3.658 | 21.06 | 0.013 | 22.728 | 0.458 | 0.262 | 0.003 | 0.336 | 35.714 | 0.12 | 10.935
178 | A_217_075-17 | 1.55 | 0.037 | 5.326 | 0.109 | 4.027 | 26.5 | 0.01 | 17.097 | 0.51 | 0.244 | 0.004 | 0.369 | 32.223 | 0.143 | 11.364
179 | A_217_075-18 | 1.48 | 0.03 | 4.447 | 0.326 | 4.342 | 21.69 | 0.013 | 21.792 | 0.39 | 0.26 | 0.001 | 0.398 | 32.606 | 0.125 | 11.962
180 | A_217_075-19 | 1.63 | 0.018 | 1.94 | 0.537 | 1.895 | 11.58 | 0.024 | 30.807 | 0.192 | 0.267 | 0.002 | 0.361 | 38.221 | 0.079 | 12.857
181 | A_217_075-20 | 1.405 | 0.017 | 1.745 | 0.505 | 2.264 | 11.4 | 0.024 | 31.102 | 0.197 | 0.273 | 0.001 | 0.361 | 38.254 | 0.084 | 12.307
182 | A_217_075-21 | 1.431 | 0.019 | 2.944 | 0.297 | 3.452 | 12.14 | 0.021 | 29.305 | 0.233 | 0.264 | 0.001 | 0.359 | 37.21 | 0.105 | 12.489
183 | A_217_075-22 | 1.767 | 0.036 | 3.65 | 0.53 | 4.252 | 23.3 | 0.015 | 21.284 | 0.492 | 0.26 | 0.003 | 0.371 | 32.012 | 0.161 | 11.584
184 | A_217_075-23 | 0.377 | 0.034 | 33.022 | 0.015 | 0.999 | 20.61 | 0.01 | 0.72 | 0.393 | 0.197 | 0.016 | 0.09 | 32.975 | 0.648 | 9.547
185 | A_217_075-24 | 1.637 | 0.042 | 5.268 | 0.855 | 4.057 | 27.2 | 0.011 | 16.385 | 0.524 | 0.262 | 0.006 | 0.349 | 31.973 | 0.135 | 11.383
186 | A_217_075-25 | 1.661 | 0.049 | 7.473 | 1.077 | 4.688 | 32.78 | 0.01 | 13.211 | 0.604 | 0.272 | 0.007 | 0.404 | 26.626 | 0.16 | 10.552
187 | A_217_075-26 | 1.937 | 0.031 | 3.419 | 0.377 | 2.768 | 20.31 | 0.018 | 23.901 | 0.394 | 0.269 | 0.005 | 0.374 | 33.955 | 0.109 | 12.545
188 | A_217_075-27 | 1.374 | 0.023 | 2.578 | 0.373 | 1.804 | 14.83 | 0.022 | 27.338 | 0.249 | 0.268 | 0.001 | 0.362 | 37.287 | 0.081 | 13.123
189 | A_217_075-28 | 1.153 | 0.016 | 2.871 | 0.454 | 1.604 | 11.35 | 0.023 | 31.033 | 0.15 | 0.272 | 0.001 | 0.358 | 39.284 | 0.087 | 11.363
190 | A_217_075-29 | 1.164 | 0.017 | 5.874 | 1.412 | 0.56 | 12.19 | 0.022 | 25.183 | 0.216 | 0.3 | 0.001 | 0.315 | 41.019 | 0.158 | 11.119
191 | A_217_075-30 | 0.559 | 0.011 | 7.706 | 4.111 | 0.479 | 12.62 | 0.022 | 20.83 | 0.128 | 0.336 | 0.001 | 0.279 | 41.645 | 0.499 | 11.251
192 | A_217_076-01 | 0.292 | 0.01 | 20.239 | 0.015 | 7.599 | 44.13 | 0.01 | 1.253 | 0.039 | 0.184 | 0.001 | 1.083 | 9.41 | 0.792 | 15.42
193 | A_217_076-02 | 0.378 | 0.013 | 18.693 | 0.016 | 9.238 | 48.08 | 0.01 | 1.435 | 0.122 | 0.19 | 0.001 | 1.35 | 4.935 | 0.718 | 14.528
194 | A_217_076-03 | 0.209 | 0.003 | 29.245 | 0.015 | 1.445 | 29.73 | 0.01 | 0.651 | 0.019 | 0.164 | 0.004 | 0.34 | 23.771 | 1.008 | 13.41
195 | A_217_076-04 | 0.314 | 0.008 | 29.155 | 0.015 | 1.549 | 27.12 | 0.01 | 1.028 | 0.059 | 0.156 | 0.007 | 0.264 | 26.51 | 1.111 | 12.69
196 | A_217_076-05 | 0.241 | 0.003 | 32.193 | 0.015 | 0.848 | 23.94 | 0.041 | 0.593 | 0.019 | 0.158 | 0.013 | 0.303 | 26.365 | 1.093 | 13.782
197 | A_217_076-06 | 0.213 | 0.003 | 30.721 | 0.015 | 0.33 | 22.76 | 0.01 | 1.042 | 0.019 | 0.144 | 0.007 | 0.099 | 31.437 | 1.255 | 12.127
198 | A_217_076-07 | 0.358 | 0.026 | 16.201 | 0.015 | 8.415 | 45.55 | 0.01 | 1.361 | 0.273 | 0.206 | 0.001 | 0.479 | 15.112 | 0.497 | 11.02
199 | A_217_076-08 | 0.567 | 0.069 | 11.974 | 0.015 | 8.701 | 53.86 | 0.01 | 2.079 | 0.887 | 0.226 | 0.001 | 0.956 | 8.659 | 0.316 | 12.14
200 | A_217_076-09 | 0.522 | 0.03 | 17.257 | 0.015 | 4.673 | 45.13 | 0.01 | 1.177 | 0.435 | 0.193 | 0.001 | 0.539 | 16.376 | 0.635 | 13.497
201 | A_217_076-10 | 0.672 | 0.063 | 12.806 | 0.015 | 7.451 | 53.46 | 0.01 | 1.31 | 0.985 | 0.232 | 0.001 | 0.812 | 10.328 | 0.223 | 11.949
202 | A_217_076-11 | 0.586 | 0.094 | 13.246 | 0.015 | 8.103 | 51.94 | 0.01 | 1.361 | 1.329 | 0.22 | 0.001 | 0.726 | 10.995 | 0.376 | 10.608
203 | A_217_076-12 | 0.463 | 0.041 | 19.856 | 0.015 | 6.321 | 40.64 | 0.01 | 1.129 | 0.638 | 0.2 | 0.001 | 0.439 | 18.432 | 0.57 | 11.543
204 | A_217_076-13 | 0.927 | 0.16 | 11.978 | 0.015 | 4.911 | 53.67 | 0.01 | 1.371 | 2.203 | 0.224 | 0.001 | 0.564 | 13.93 | 0.307 | 9.965
205 | A_217_076-14 | 1.694 | 0.077 | 4.686 | 0.042 | 1.491 | 47.86 | 0.01 | 6.214 | 1.102 | 0.253 | 0.001 | 0.331 | 24.745 | 0.124 | 11.214
206 | A_217_076-15 | 2.113 | 0.046 | 3.484 | 0.058 | 1.692 | 27.03 | 0.01 | 18.434 | 0.586 | 0.27 | 0.013 | 0.347 | 33.611 | 0.095 | 12.482
207 | A_217_076-16 | 1.86 | 0.03 | 3.059 | 0.047 | 4.529 | 17.56 | 0.015 | 24.228 | 0.356 | 0.259 | 0.008 | 0.356 | 35.774 | 0.143 | 12.044
208 | A_217_076-17 | 1.947 | 0.038 | 3.327 | 0.162 | 6.265 | 24.53 | 0.01 | 18.708 | 0.473 | 0.253 | 0.01 | 0.367 | 32.056 | 0.183 | 11.359
209 | A_217_076-18 | 1.908 | 0.048 | 5.299 | 0.176 | 8.23 | 32.48 | 0.01 | 11.966 | 0.608 | 0.245 | 0.011 | 0.397 | 26.652 | 0.249 | 11.821
210 | A_217_076-19 | 1.423 | 0.068 | 7.442 | 0.066 | 12.647 | 44.37 | 0.01 | 5.155 | 0.95 | 0.227 | 0.001 | 0.483 | 15.681 | 0.328 | 10.655
211 | A_217_076-20 | 0.91 | 0.079 | 8.078 | 0.017 | 14.518 | 46.77 | 0.01 | 6.509 | 1.168 | 0.239 | 0.001 | 0.519 | 12.064 | 0.367 | 8.632
212 | A_217_076-21 | 1.004 | 0.071 | 7.516 | 0.049 | 15.941 | 46.72 | 0.01 | 4.42 | 1.05 | 0.231 | 0.001 | 0.498 | 13.007 | 0.402 | 8.644
213 | A_217_076-22 | 1.15 | 0.072 | 7.008 | 0.071 | 10.528 | 47.62 | 0.01 | 4.451 | 0.957 | 0.219 | 0.001 | 0.464 | 17.197 | 0.398 | 9.855
214 | A_217_076-23 | 0.951 | 0.08 | 8.655 | 0.032 | 10.183 | 49.16 | 0.01 | 3.372 | 1.182 | 0.227 | 0.001 | 0.483 | 15.072 | 0.284 | 10.408
215 | A_217_076-24 | 0.947 | 0.083 | 9.16 | 0.047 | 9.718 | 49.81 | 0.01 | 3.804 | 1.278 | 0.234 | 0.001 | 0.496 | 14.434 | 0.259 | 9.744
216 | A_217_076-25 | 1.184 | 0.064 | 9.584 | 0.094 | 8.62 | 43.22 | 0.01 | 6.791 | 0.907 | 0.246 | 0.001 | 0.443 | 19.312 | 0.2 | 9.47
217 | A_217_076-26 | 1.194 | 0.064 | 8.076 | 0.098 | 6.915 | 43.84 | 0.01 | 7.256 | 0.857 | 0.232 | 0.001 | 0.448 | 19.586 | 0.28 | 10.851
218 | A_217_076-27 | 1.297 | 0.065 | 8.499 | 0.285 | 7.872 | 43.38 | 0.01 | 7.023 | 0.865 | 0.235 | 0.001 | 0.431 | 19.945 | 0.243 | 10.238
219 | A_217_076-28 | 1.406 | 0.056 | 9.399 | 0.183 | 7.286 | 40.56 | 0.01 | 7.224 | 0.705 | 0.233 | 0.003 | 0.456 | 20.779 | 0.249 | 11.554
220 | A_217_076-29 | 1.124 | 0.038 | 13.174 | 3.395 | 3.118 | 31.1 | 0.01 | 11.118 | 0.532 | 0.27 | 0.001 | 0.45 | 24.709 | 0.136 | 10.674
221 | A_217_076-30 | 1.164 | 0.033 | 3.746 | 0.56 | 2.888 | 21.97 | 0.014 | 23.896 | 0.416 | 0.262 | 0.001 | 0.391 | 32.38 | 0.119 | 12.2
222 | A_217_076-31 | 1.006 | 0.022 | 3.288 | 0.517 | 2.847 | 14.26 | 0.018 | 28.617 | 0.235 | 0.266 | 0.001 | 0.385 | 35.548 | 0.112 | 13.351
223 | A_217_076-32 | 1.103 | 0.02 | 2.52 | 0.098 | 1.661 | 13.17 | 0.021 | 30.239 | 0.224 | 0.262 | 0.001 | 0.363 | 37.85 | 0.074 | 12.867
224 | A_217_076-33 | 0.726 | 0.014 | 4.623 | 1.895 | 1.751 | 10.7 | 0.021 | 29.938 | 0.155 | 0.264 | 0.001 | 0.37 | 38.081 | 0.108 | 11.774
225 | A_217_076-34 | 0.518 | 0.018 | 1.673 | 0.522 | 2.015 | 11.06 | 0.021 | 31.877 | 0.15 | 0.268 | 0.001 | 0.36 | 38.57 | 0.088 | 12.607
226 | A_217_076-35 | 0.853 | 0.033 | 2.922 | 0.302 | 2.745 | 17.64 | 0.015 | 26.783 | 0.414 | 0.262 | 0.001 | 0.362 | 34.379 | 0.106 | 12.829